## Data
| Material Class |  |  |  | Composition, wt.% | [26 empty] | Treatment | [8 empty] | Specimen Dimensions | [10 empty] | Creep properties
Ref | Alloy Group | Alloy Designation | Alloy Grade | Class | Heat | C, wt.% | Si, wt.% | Mn, wt.% | P, wt.% | S, wt.% | Ni, wt.% | Cr, wt.% | Mo, wt.% | Al, wt.% | N, wt.% | Ti, wt.% | Fe, wt.% | Nb, wt.% | B, wt.% | Cu, wt.% | V, wt.% | Mg, wt.% | Y, wt.% | Zr, wt.% | Zn, wt.% | W, wt.% | Sn, wt.% | Co, wt.% | O, wt,% | Ta, wt.% | H, wt.% | Manufacturing | Treatment | Treatment categories | Treatment temperature ,C | Post treatment temperature, C | Post treatment time, h | Cooling | Finishing process | Grain size (μm) | Specimen Stock Type | Specimen Shape | Specimen Size | Creep Test Type | Length (mm) | Thickness (mm) | Width (mm) | Notch | Aspect Ratio (L/D) | Cross-Sectional Area | Aspect ratio (t/w) | Creep Test Type | Stress (Mpa) | Temperature of Creep Test (C) | Creep Rupture Life (h) | Minimum Creep Rate (%/h) | Strain to Rupture (%) | Reduction of Area (%) | Time(hrs) | strain(%) | Vaccume? | Comments and Notes | Sample Identiefiers
4 | Stainless Steel | A709 |  |  | 58776 | 0.066 | 0.44 | 0.91 | 0.014 | 0 | 24.98 | 19.93 | 1.51 | 0 | 0.148 | 0.04 | 51.6975 | 0.26 | 0.0045 | 0 | 0 | 0 | 0 | 0 | 0 | 0 | 0 | 0 | 0 | 0 | 0 | Argon Oxygen Decarburization |  | Thermal Treatment |  | 1050 |  |  |  |  | Rod | Cylindrical | Standard | Uniaxial | 31.75 | 6.35 |  | unnotched | 5 | 31.66922 |  |  | 330 | 600 | 682.7 | 0.011 | 17.2 | 22.8 |  |  |  |  | 85
4 | Stainless Steel | A709 |  |  | 58776 | 0.066 | 0.44 | 0.91 | 0.014 | 0 | 24.98 | 19.93 | 1.51 | 0 | 0.148 | 0.04 | 51.6975 | 0.26 | 0.0045 | 0 | 0 | 0 | 0 | 0 | 0 | 0 | 0 | 0 | 0 | 0 | 0 | Argon Oxygen Decarburization |  | Thermal Treatment |  | 1050 |  |  |  |  | Rod | Cylindrical | Standard | Uniaxial | 31.75 | 6.35 |  | unnotched | 5 | 31.66922 |  |  | 330 | 600 | 577.8 | 0.012 | 15.6 | 21.9 |  |  |  |  | 86
4 | Stainless Steel | A709 |  |  | 58776 | 0.066 | 0.44 | 0.91 | 0.014 | 0 | 24.98 | 19.93 | 1.51 | 0 | 0.148 | 0.04 | 51.6975 | 0.26 | 0.0045 | 0 | 0 | 0 | 0 | 0 | 0 | 0 | 0 | 0 | 0 | 0 | 0 | Argon Oxygen Decarburization |  | Thermal Treatment |  | 1100 |  |  |  |  | Rod | Cylindrical | Standard | Uniaxial | 31.75 | 6.35 |  | unnotched | 5 | 31.66922 |  |  | 330 | 600 | 1752.3 | 0.0037 | 26 | 34.4 |  |  |  |  | 87
4 | Stainless Steel | A709 |  |  | 58776 | 0.066 | 0.44 | 0.91 | 0.014 | 0 | 24.98 | 19.93 | 1.51 | 0 | 0.148 | 0.04 | 51.6975 | 0.26 | 0.0045 | 0 | 0 | 0 | 0 | 0 | 0 | 0 | 0 | 0 | 0 | 0 | 0 | electro-slag remelting |  | Thermal Treatment |  | 1050 |  |  |  |  | Rod | Cylindrical | Standard | Uniaxial | 31.75 | 6.35 |  | unnotched | 5 | 31.66922 |  |  | 330 | 600 | 714.1 | 0.017 | 30.5 | 30.8 |  |  |  |  | 88
4 | Stainless Steel | A709 |  |  | 58776 | 0.066 | 0.44 | 0.91 | 0.014 | 0 | 24.98 | 19.93 | 1.51 | 0 | 0.148 | 0.04 | 51.6975 | 0.26 | 0.0045 | 0 | 0 | 0 | 0 | 0 | 0 | 0 | 0 | 0 | 0 | 0 | 0 | electro-slag remelting |  | Thermal Treatment |  | 1050 |  |  |  |  | Rod | Cylindrical | Standard | Uniaxial | 31.75 | 6.35 |  | unnotched | 5 | 31.66922 |  |  | 330 | 600 | 741.6 | 0.017 | 30.7 | 31.3 |  |  |  |  | 89
4 | Stainless Steel | A709 |  |  | 58776 | 0.066 | 0.44 | 0.91 | 0.014 | 0 | 24.98 | 19.93 | 1.51 | 0 | 0.148 | 0.04 | 51.6975 | 0.26 | 0.0045 | 0 | 0 | 0 | 0 | 0 | 0 | 0 | 0 | 0 | 0 | 0 | 0 | electro-slag remelting |  | Thermal Treatment |  | 1100 |  |  |  |  | Rod | Cylindrical | Standard | Uniaxial | 31.75 | 6.35 |  | unnotched | 5 | 31.66922 |  |  | 330 | 600 | 2168 | 0.0033 | 33.6 | 45.1 |  |  |  |  | 90
4 | Stainless Steel | A709 |  |  | 58776 | 0.066 | 0.44 | 0.91 | 0.014 | 0 | 24.98 | 19.93 | 1.51 | 0 | 0.148 | 0.04 | 51.6975 | 0.26 | 0.0045 | 0 | 0 | 0 | 0 | 0 | 0 | 0 | 0 | 0 | 0 | 0 | 0 | electro-slag remelting + homogenized |  | Thermal Treatment |  | 1050 |  |  |  |  | Rod | Cylindrical | Standard | Uniaxial | 31.75 | 6.35 |  | unnotched | 5 | 31.66922 |  |  | 330 | 600 | 682.2 | 0.012 | 16.4 | 18 |  |  |  |  | 91
4 | Stainless Steel | A709 |  |  | 58776 | 0.066 | 0.44 | 0.91 | 0.014 | 0 | 24.98 | 19.93 | 1.51 | 0 | 0.148 | 0.04 | 51.6975 | 0.26 | 0.0045 | 0 | 0 | 0 | 0 | 0 | 0 | 0 | 0 | 0 | 0 | 0 | 0 | electro-slag remelting + homogenized |  | Thermal Treatment |  | 1050 |  |  |  |  | Rod | Cylindrical | Standard | Uniaxial | 31.75 | 6.35 |  | unnotched | 5 | 31.66922 |  |  | 330 | 600 | 700 | 0.012 | 17.6 | 19.5 |  |  |  |  | 92
4 | Stainless Steel | A709 |  |  | 58776 | 0.066 | 0.44 | 0.91 | 0.014 | 0 | 24.98 | 19.93 | 1.51 | 0 | 0.148 | 0.04 | 51.6975 | 0.26 | 0.0045 | 0 | 0 | 0 | 0 | 0 | 0 | 0 | 0 | 0 | 0 | 0 | 0 | electro-slag remelting + homogenized |  | Thermal Treatment |  | 1100 |  |  |  |  | Rod | Cylindrical | Standard | Uniaxial | 31.75 | 6.35 |  | unnotched | 5 | 31.66922 |  |  | 330 | 600 | 1624.1 | 0.0037 | 23.9 | 29.5 |  |  |  |  | 93
4 | Stainless Steel | A709 |  |  | 58776 | 0.066 | 0.44 | 0.91 | 0.014 | 0 | 24.98 | 19.93 | 1.51 | 0 | 0.148 | 0.04 | 51.6975 | 0.26 | 0.0045 | 0 | 0 | 0 | 0 | 0 | 0 | 0 | 0 | 0 | 0 | 0 | 0 | electro-slag remelting + homogenized |  | Thermal Treatment |  | 1150 |  |  |  |  | Rod | Cylindrical | Standard | Uniaxial | 31.75 | 6.35 |  | unnotched | 5 | 31.66922 |  |  | 330 | 600 | 1703 | 0.0023 | 14.9 | 23 |  |  |  |  | 94
5 | Stainless Steel | A709 |  |  | 58776 | 0.07 | 0.44 | 0.91 | 0.014 | 0 | 24.98 | 19.93 | 1.51 | 0.02 | 0.148 | 0.04 | 51.5935 | 0.26 | 0.0045 | 0.06 | 0 | 0 | 0 | 0 | 0 | 0 | 0 | 0.02 | 0 | 0 | 0 | Argon Oxygen Decarburization |  | Thermal Treatment |  | 1100 |  |  |  | 10 | Rod | Cylindrical | Standard | Uniaxial | 31.75 | 6.35 |  | unnotched | 5 | 31.66922 |  |  | 330 | 600 | 1752 | 0.00368 | 6 | 34.4 |  |  |  |  | 95
5 | Stainless Steel | A709 |  |  | 58776 | 0.066 | 0.38 | 0.9 | 0.014 | 0.001 | 25.14 | 20.05 | 1.51 | 0.02 | 0.152 | 0.01 | 51.414 | 0.26 | 0.003 | 0.06 | 0 | 0 | 0 | 0 | 0 | 0 | 0 | 0.02 | 0 | 0 | 0 | electro-slag remelting |  | Thermal Treatment |  | 1100 |  |  |  | 10 | Rod | Cylindrical | Standard | Uniaxial | 31.75 | 6.35 |  | unnotched | 5 | 31.66922 |  |  | 330 | 600 | 2386 | 0.0022 | 4.87 | 33.9 |  |  |  |  | 96
5 | Stainless Steel | A709 |  |  | 58776 | 0.066 | 0.38 | 0.9 | 0.014 | 0.001 | 25.14 | 20.05 | 1.51 | 0.02 | 0.152 | 0.01 | 51.414 | 0.26 | 0.003 | 0.06 | 0 | 0 | 0 | 0 | 0 | 0 | 0 | 0.02 | 0 | 0 | 0 | electro-slag remelting |  | Thermal Treatment |  | 1150 |  |  |  | 10 | Rod | Cylindrical | Standard | Uniaxial | 31.75 | 6.35 |  | unnotched | 5 | 31.66922 |  |  | 330 | 600 | 3690 | 0.0016 | 5.6 | 39.8 |  |  |  |  | 97
5 | Stainless Steel | A709 |  |  | 58776 | 0.066 | 0.38 | 0.9 | 0.014 | 0.001 | 25.14 | 20.05 | 1.51 | 0.02 | 0.152 | 0.01 | 51.414 | 0.26 | 0.003 | 0.06 | 0 | 0 | 0 | 0 | 0 | 0 | 0 | 0.02 | 0 | 0 | 0 | electro-slag remelting | Precipitation Treatment | Thermal Treatment |  | 1100 | 10 |  |  | 10 | Rod | Cylindrical | Standard | Uniaxial | 31.75 | 6.35 |  | unnotched | 5 | 31.66922 |  |  | 330 | 600 | 1524 | 0.00511 | 4.29 | 55 |  |  |  |  | 98
5 | Stainless Steel | A709 |  |  | 58776 | 0.066 | 0.38 | 0.9 | 0.014 | 0.001 | 25.14 | 20.05 | 1.51 | 0.02 | 0.152 | 0.01 | 51.414 | 0.26 | 0.003 | 0.06 | 0 | 0 | 0 | 0 | 0 | 0 | 0 | 0.02 | 0 | 0 | 0 | electro-slag remelting | Precipitation Treatment | Thermal Treatment |  | 1150 | 10 |  |  | 10 | Rod | Cylindrical | Standard | Uniaxial | 31.75 | 6.35 |  | unnotched | 5 | 31.66922 |  |  | 330 | 600 | 1387 | 0.00722 | 3.87 | 51.5 |  |  |  |  | 99
6 | Stainless Steel | A709 |  |  | 58766-4A | 0.07 | 0.44 | 0.91 | 0.014 | 0.001 | 24.98 | 19.93 | 1.51 | 0.02 | 0.148 | 0.04 | 51.5925 | 0.26 | 0.0045 | 0.06 | 0 | 0 | 0 | 0 | 0 | 0 | 0 | 0.02 | 0 | 0 | 0 |  |  | Thermal Treatment |  | 775 | 10 | Air Cooled |  |  | Rod | Cylindrical | Standard | Uniaxial | 47.625 | 9.5 |  | unnotched | 5 | 71.25574 |  |  | 330 | 600 | 6.5 | [7 empty] | 100
6 | Stainless Steel | A709 |  |  | 58766-4A | 0.07 | 0.44 | 0.91 | 0.014 | 0.001 | 24.98 | 19.93 | 1.51 | 0.02 | 0.148 | 0.04 | 51.5925 | 0.26 | 0.0045 | 0.06 | 0 | 0 | 0 | 0 | 0 | 0 | 0 | 0.02 | 0 | 0 | 0 |  |  | Thermal Treatment |  | 775 | 10 | Air Cooled |  |  | Rod | Cylindrical | Standard | Uniaxial | 47.625 | 9.5 |  | unnotched | 5 | 71.25574 |  |  | 175 | 650 | 5092.2 | [7 empty] | 101
6 | Stainless Steel | A709 |  |  | 58766-4A | 0.07 | 0.44 | 0.91 | 0.014 | 0.001 | 24.98 | 19.93 | 1.51 | 0.02 | 0.148 | 0.04 | 51.5925 | 0.26 | 0.0045 | 0.06 | 0 | 0 | 0 | 0 | 0 | 0 | 0 | 0.02 | 0 | 0 | 0 |  |  | Thermal Treatment |  | 775 | 10 | Air Cooled |  |  | Rod | Cylindrical | Standard | Uniaxial | 47.625 | 9.5 |  | unnotched | 5 | 71.25574 |  |  | 175 | 625 | 15940 | [7 empty] | 102
6 | Stainless Steel | A709 |  |  | 58766-4A | 0.07 | 0.44 | 0.91 | 0.014 | 0.001 | 24.98 | 19.93 | 1.51 | 0.02 | 0.148 | 0.04 | 51.5925 | 0.26 | 0.0045 | 0.06 | 0 | 0 | 0 | 0 | 0 | 0 | 0 | 0.02 | 0 | 0 | 0 |  |  | Thermal Treatment |  | 775 | 10 | Air Cooled |  |  | Rod | Cylindrical | Standard | Uniaxial | 47.625 | 9.5 |  | unnotched | 5 | 71.25574 |  |  | 150 | 650 | 15254.4 | [7 empty] | 103
6 | Stainless Steel | A709 |  |  | 58766-4A | 0.07 | 0.44 | 0.91 | 0.014 | 0.001 | 24.98 | 19.93 | 1.51 | 0.02 | 0.148 | 0.04 | 51.5925 | 0.26 | 0.0045 | 0.06 | 0 | 0 | 0 | 0 | 0 | 0 | 0 | 0.02 | 0 | 0 | 0 |  |  | Thermal Treatment |  | 775 | 10 | Air Cooled |  |  | Rod | Cylindrical | Standard | Uniaxial | 47.625 | 9.5 |  | unnotched | 5 | 71.25574 |  |  | 80 | 775 | 2464.5 | [7 empty] | 104
6 | Stainless Steel | A709 |  |  | 011367-08 | 0.079 | 0.28 | 0.87 | 0.002 | 0.0013 | 25.05 | 20.03 | 1.48 | 0.02 | 0.156 | 0.01 | 51.7187 | 0.28 | 0.003 | 0.01 | 0 | 0 | 0 | 0 | 0 | 0 | 0 | 0.01 | 0 | 0 | 0 |  |  | Thermal Treatment |  | 775 | 10 | Air Cooled |  |  | Rod | Cylindrical | Standard | Uniaxial | 47.625 | 9.5 |  | unnotched | 5 | 71.25574 |  |  | 330 | 600 | 602.7 | [7 empty] | 105
6 | Stainless Steel | A709 |  |  | 011367-09 | 0.079 | 0.28 | 0.87 | 0.002 | 0.0013 | 25.05 | 20.03 | 1.48 | 0.02 | 0.156 | 0.01 | 51.7187 | 0.28 | 0.003 | 0.01 | 0 | 0 | 0 | 0 | 0 | 0 | 0 | 0.01 | 0 | 0 | 0 |  |  | Thermal Treatment |  | 775 | 10 | Air Cooled |  |  | Rod | Cylindrical | Standard | Uniaxial | 47.625 | 9.5 |  | unnotched | 5 | 71.25574 |  |  | 330 | 600 | 378 | [7 empty] | 106
6 | Stainless Steel | A709 |  |  | 011367-10 | 0.079 | 0.28 | 0.87 | 0.002 | 0.0013 | 25.05 | 20.03 | 1.48 | 0.02 | 0.156 | 0.01 | 51.7187 | 0.28 | 0.003 | 0.01 | 0 | 0 | 0 | 0 | 0 | 0 | 0 | 0.01 | 0 | 0 | 0 |  |  | Thermal Treatment |  | 775 | 10 | Air Cooled |  |  | Rod | Cylindrical | Standard | Uniaxial | 47.625 | 9.5 |  | unnotched | 5 | 71.25574 |  |  | 330 | 600 | 353 | [7 empty] | 107
6 | Stainless Steel | A709 |  |  | 011367-11 | 0.079 | 0.28 | 0.87 | 0.002 | 0.0013 | 25.05 | 20.03 | 1.48 | 0.02 | 0.156 | 0.01 | 51.7187 | 0.28 | 0.003 | 0.01 | 0 | 0 | 0 | 0 | 0 | 0 | 0 | 0.01 | 0 | 0 | 0 |  |  | Thermal Treatment |  | 775 | 10 | Air Cooled |  |  | Rod | Cylindrical | Standard | Uniaxial | 47.625 | 9.5 |  | unnotched | 5 | 71.25574 |  |  | 27 | 925 | 342 | [7 empty] | 108
6 | Stainless Steel | A709 |  |  | 011367-12 | 0.079 | 0.28 | 0.87 | 0.002 | 0.0013 | 25.05 | 20.03 | 1.48 | 0.02 | 0.156 | 0.01 | 51.7187 | 0.28 | 0.003 | 0.01 | 0 | 0 | 0 | 0 | 0 | 0 | 0 | 0.01 | 0 | 0 | 0 |  |  | Thermal Treatment |  | 775 | 10 | Air Cooled |  |  | Rod | Cylindrical | Standard | Uniaxial | 47.625 | 9.5 |  | unnotched | 5 | 71.25574 |  |  | 80 | 775 | 2300 | [7 empty] | 109
7 | RPV | SA533B | B |  |  | 0.17 | 0.23 | 1.47 | 0.014 | 0.017 | 0.57 | 0.1 | 0.51 | 0 | 0 | 0 | 96.77 | 0 | 0 | 0.15 | 0 | 0 | 0 | 0 | 0 | 0 | 0 | 0 | 0 | 0 | 0 |  | Tempering | Thermal Treatment | 630 | 900 | 0.5 |  |  |  | Rod | Cylindrical | Standard | Uniaxial | 30 | 6 |  | unnotched | 5 | 28.27433 |  |  | 12.6 | 1000 | 18.4 | 2.2 | [5 empty] | Table 3 | 110
7 | RPV | SA533B | B |  |  | 0.17 | 0.23 | 1.47 | 0.014 | 0.017 | 0.57 | 0.1 | 0.51 | 0 | 0 | 0 | 96.77 | 0 | 0 | 0.15 | 0 | 0 | 0 | 0 | 0 | 0 | 0 | 0 | 0 | 0 | 0 |  | Tempering | Thermal Treatment | 630 | 900 | 0.5 |  |  |  | Rod | Cylindrical | Standard | Uniaxial | 30 | 6 |  | unnotched | 5 | 28.27433 |  |  | 17 | 1000 | 6.91 | 5.55 | [5 empty] | Table 3 | 111
7 | RPV | SA533B | B |  |  | 0.17 | 0.23 | 1.47 | 0.014 | 0.017 | 0.57 | 0.1 | 0.51 | 0 | 0 | 0 | 96.77 | 0 | 0 | 0.15 | 0 | 0 | 0 | 0 | 0 | 0 | 0 | 0 | 0 | 0 | 0 |  | Tempering | Thermal Treatment | 630 | 900 | 0.5 |  |  |  | Rod | Cylindrical | Standard | Uniaxial | 30 | 6 |  | unnotched | 5 | 28.27433 |  |  | 19 | 1000 | 3.98 | 14.1 | [5 empty] | Table 3 | 112
7 | RPV | SA533B | B |  |  | 0.17 | 0.23 | 1.47 | 0.014 | 0.017 | 0.57 | 0.1 | 0.51 | 0 | 0 | 0 | 96.77 | 0 | 0 | 0.15 | 0 | 0 | 0 | 0 | 0 | 0 | 0 | 0 | 0 | 0 | 0 |  | Tempering | Thermal Treatment | 630 | 900 | 0.5 |  |  |  | Rod | Cylindrical | Standard | Uniaxial | 30 | 6 |  | unnotched | 5 | 28.27433 |  |  | 4.5 | 1200 | 10.4 | 1.81 | [5 empty] | Table 3 | 113
7 | RPV | SA533B | B |  |  | 0.17 | 0.23 | 1.47 | 0.014 | 0.017 | 0.57 | 0.1 | 0.51 | 0 | 0 | 0 | 96.77 | 0 | 0 | 0.15 | 0 | 0 | 0 | 0 | 0 | 0 | 0 | 0 | 0 | 0 | 0 |  | Tempering | Thermal Treatment | 630 | 900 | 0.5 |  |  |  | Rod | Cylindrical | Standard | Uniaxial | 30 | 6 |  | unnotched | 5 | 28.27433 |  |  | 4.99 | 1200 | 8.52 | 2 | [5 empty] | Table 3 | 114
7 | RPV | SA533B | B |  |  | 0.17 | 0.23 | 1.47 | 0.014 | 0.017 | 0.57 | 0.1 | 0.51 | 0 | 0 | 0 | 96.77 | 0 | 0 | 0.15 | 0 | 0 | 0 | 0 | 0 | 0 | 0 | 0 | 0 | 0 | 0 |  | Tempering | Thermal Treatment | 630 | 900 | 0.5 |  |  |  | Rod | Cylindrical | Standard | Uniaxial | 30 | 6 |  | unnotched | 5 | 28.27433 |  |  | 5.97 | 1200 | 3.06 | 7.72 | [5 empty] | Table 3 | 115
7 | RPV | SA533B | B |  |  | 0.17 | 0.23 | 1.47 | 0.014 | 0.017 | 0.57 | 0.1 | 0.51 | 0 | 0 | 0 | 96.77 | 0 | 0 | 0.15 | 0 | 0 | 0 | 0 | 0 | 0 | 0 | 0 | 0 | 0 | 0 |  | Tempering | Thermal Treatment | 630 | 900 | 0.5 |  |  |  | Rod | Cylindrical | Standard | Uniaxial | 30 | 6 |  | unnotched | 5 | 28.27433 |  |  | 2.27 | 1300 | 17.7 | 0.98 | [5 empty] | Table 3 | 116
7 | RPV | SA533B | B |  |  | 0.17 | 0.23 | 1.47 | 0.014 | 0.017 | 0.57 | 0.1 | 0.51 | 0 | 0 | 0 | 96.77 | 0 | 0 | 0.15 | 0 | 0 | 0 | 0 | 0 | 0 | 0 | 0 | 0 | 0 | 0 |  | Tempering | Thermal Treatment | 630 | 900 | 0.5 |  |  |  | Rod | Cylindrical | Standard | Uniaxial | 30 | 6 |  | unnotched | 5 | 28.27433 |  |  | 2.61 | 1300 | 11.3 | 2.66 | [5 empty] | Table 3 | 117
8 | RPV | SA533B | B |  |  | 0.17 | 0.23 | 1.47 | 0.014 | 0.017 | 0.57 | 0.1 | 0.51 | 0 | 0 | 0 | 96.77 | 0 | 0 | 0.15 | 0 | 0 | 0 | 0 | 0 | 0 | 0 | 0 | 0 | 0 | 0 |  | Tempering | Thermal Treatment | 630 | 900 | 0.5 |  |  |  | Rod | Cylindrical | Standard | Uniaxial | 30 | 6 |  | unnotched | 5 | 28.27433 |  |  | 3.23 | 1200 | 79 | 0.3 | [5 empty] | Table 3 | 119
8 | RPV | SA533B | B |  |  | 0.17 | 0.23 | 1.47 | 0.014 | 0.017 | 0.57 | 0.1 | 0.51 | 0 | 0 | 0 | 96.77 | 0 | 0 | 0.15 | 0 | 0 | 0 | 0 | 0 | 0 | 0 | 0 | 0 | 0 | 0 |  | Tempering | Thermal Treatment | 630 | 900 | 0.5 |  |  |  | Rod | Cylindrical | Standard | Uniaxial | 30 | 6 |  | unnotched | 5 | 28.27433 |  |  | 3.49 | 1200 | 51.6 | 0.3 | [5 empty] | Table 3 | 120
8 | RPV | SA533B | B |  |  | 0.17 | 0.23 | 1.47 | 0.014 | 0.017 | 0.57 | 0.1 | 0.51 | 0 | 0 | 0 | 96.77 | 0 | 0 | 0.15 | 0 | 0 | 0 | 0 | 0 | 0 | 0 | 0 | 0 | 0 | 0 |  | Tempering | Thermal Treatment | 630 | 900 | 0.5 |  |  |  | Rod | Cylindrical | Standard | Uniaxial | 30 | 6 |  | unnotched | 5 | 28.27433 |  |  | 3.98 | 1200 | 25 | 0.7 | [5 empty] | Table 3 | 121
8 | RPV | SA533B | B |  |  | 0.17 | 0.23 | 1.47 | 0.014 | 0.017 | 0.57 | 0.1 | 0.51 | 0 | 0 | 0 | 96.77 | 0 | 0 | 0.15 | 0 | 0 | 0 | 0 | 0 | 0 | 0 | 0 | 0 | 0 | 0 |  | Tempering | Thermal Treatment | 630 | 900 | 0.5 |  |  |  | Rod | Cylindrical | Standard | Uniaxial | 30 | 6 |  | unnotched | 5 | 28.27433 |  |  | 3.15 | 1300 | 4.68 | 4 | [5 empty] | Table 3 | 122
8 | RPV | SA533B | B |  |  | 0.17 | 0.23 | 1.47 | 0.014 | 0.017 | 0.57 | 0.1 | 0.51 | 0 | 0 | 0 | 96.77 | 0 | 0 | 0.15 | 0 | 0 | 0 | 0 | 0 | 0 | 0 | 0 | 0 | 0 | 0 |  | Tempering | Thermal Treatment | 630 | 900 | 0.5 |  |  |  | Rod | Cylindrical | Standard | Uniaxial | 30 | 6 |  | unnotched | 5 | 28.27433 |  |  | 2.07 | 1350 | 5.8 | 5.5 | [5 empty] | Table 3 | 123
8 | RPV | SA533B | B |  |  | 0.17 | 0.23 | 1.47 | 0.014 | 0.017 | 0.57 | 0.1 | 0.51 | 0 | 0 | 0 | 96.77 | 0 | 0 | 0.15 | 0 | 0 | 0 | 0 | 0 | 0 | 0 | 0 | 0 | 0 | 0 |  | Tempering | Thermal Treatment | 630 | 900 | 0.5 |  |  |  | Rod | Cylindrical | Standard | Uniaxial | 30 | 6 |  | unnotched | 5 | 28.27433 |  |  | 2.37 | 1350 | 3.4 | 10 | [5 empty] | Table 3 | 124
9 | RPV | SA533B | B | 1 |  | 0.25 | 0.29 | 1.325 | 0.035 | 0.035 | 0.7 | 0.3 | 0.525 | 0 | 0 | 0 | 96.135 | 0 | 0 | 0.35 | 0.055 | 0 | 0 | 0 | 0 | 0 | 0 | 0 | 0 | 0 | 0 |  | Tempering | Thermal Treatment | 650 | 920 | 1 |  |  |  | Plate | Flat | Undetermined | Uniaxial | 50 | 3.18 |  | unnotched | 15.72327 |  |  |  | 140.1 | 627 | 11.3 | [6 empty] | Table1 | 125
9 | RPV | SA533B | B | 1 |  | 0.25 | 0.29 | 1.325 | 0.035 | 0.035 | 0.7 | 0.3 | 0.525 | 0 | 0 | 0 | 96.135 | 0 | 0 | 0.35 | 0.055 | 0 | 0 | 0 | 0 | 0 | 0 | 0 | 0 | 0 | 0 |  | Tempering | Thermal Treatment | 650 | 920 | 1 |  |  |  | Plate | Flat | Undetermined | Uniaxial | 50 | 3.18 |  | unnotched | 15.72327 |  |  |  | 69.6 | 627 | 190.1 | [6 empty] | Table1 | 126
9 | RPV | SA533B | B | 1 |  | 0.25 | 0.29 | 1.325 | 0.035 | 0.035 | 0.7 | 0.3 | 0.525 | 0 | 0 | 0 | 96.135 | 0 | 0 | 0.35 | 0.055 | 0 | 0 | 0 | 0 | 0 | 0 | 0 | 0 | 0 | 0 |  | Tempering | Thermal Treatment | 650 | 920 | 1 |  |  |  | Plate | Flat | Undetermined | Uniaxial | 50 | 3.18 |  | unnotched | 15.72327 |  |  |  | 55.6 | 727 | 4.6 | [6 empty] | Table1 | 127
9 | RPV | SA533B | B | 1 |  | 0.25 | 0.29 | 1.325 | 0.035 | 0.035 | 0.7 | 0.3 | 0.525 | 0 | 0 | 0 | 96.135 | 0 | 0 | 0.35 | 0.055 | 0 | 0 | 0 | 0 | 0 | 0 | 0 | 0 | 0 | 0 |  | Tempering | Thermal Treatment | 650 | 920 | 1 |  |  |  | Plate | Flat | Undetermined | Uniaxial | 50 | 3.18 |  | unnotched | 15.72327 |  |  |  | 39 | 727 | 8.9 | [6 empty] | Table1 | 128
9 | RPV | SA533B | B | 1 |  | 0.25 | 0.29 | 1.325 | 0.035 | 0.035 | 0.7 | 0.3 | 0.525 | 0 | 0 | 0 | 96.135 | 0 | 0 | 0.35 | 0.055 | 0 | 0 | 0 | 0 | 0 | 0 | 0 | 0 | 0 | 0 |  | Tempering | Thermal Treatment | 650 | 920 | 1 |  |  |  | Plate | Flat | Undetermined | Uniaxial | 50 | 3.18 |  | unnotched | 15.72327 |  |  |  | 26.3 | 777 | 18.9 | [6 empty] | Table1 | 129
9 | RPV | SA533B | B | 1 |  | 0.25 | 0.29 | 1.325 | 0.035 | 0.035 | 0.7 | 0.3 | 0.525 | 0 | 0 | 0 | 96.135 | 0 | 0 | 0.35 | 0.055 | 0 | 0 | 0 | 0 | 0 | 0 | 0 | 0 | 0 | 0 |  | Tempering | Thermal Treatment | 650 | 920 | 1 |  |  |  | Plate | Flat | Undetermined | Uniaxial | 50 | 3.18 |  | unnotched | 15.72327 |  |  |  | 13.9 | 777 | 264.4 | [6 empty] | Table1 | 130
9 | RPV | SA533B | B | 1 |  | 0.25 | 0.29 | 1.325 | 0.035 | 0.035 | 0.7 | 0.3 | 0.525 | 0 | 0 | 0 | 96.135 | 0 | 0 | 0.35 | 0.055 | 0 | 0 | 0 | 0 | 0 | 0 | 0 | 0 | 0 | 0 |  | Tempering | Thermal Treatment | 650 | 920 | 1 |  |  |  | Plate | Flat | Undetermined | Uniaxial | 50 | 3.18 |  | unnotched | 15.72327 |  |  |  | 26.5 | 877 | 4.1 | [6 empty] | Table1 | 131
9 | RPV | SA533B | B | 1 |  | 0.25 | 0.29 | 1.325 | 0.035 | 0.035 | 0.7 | 0.3 | 0.525 | 0 | 0 | 0 | 96.135 | 0 | 0 | 0.35 | 0.055 | 0 | 0 | 0 | 0 | 0 | 0 | 0 | 0 | 0 | 0 |  | Tempering | Thermal Treatment | 650 | 920 | 1 |  |  |  | Plate | Flat | Undetermined | Uniaxial | 50 | 3.18 |  | unnotched | 15.72327 |  |  |  | 12.5 | 877 | 54.7 | [6 empty] | Table1 | 132
9 | RPV | SA533B | B | 1 |  | 0.25 | 0.29 | 1.325 | 0.035 | 0.035 | 0.7 | 0.3 | 0.525 | 0 | 0 | 0 | 96.135 | 0 | 0 | 0.35 | 0.055 | 0 | 0 | 0 | 0 | 0 | 0 | 0 | 0 | 0 | 0 |  | Tempering | Thermal Treatment | 650 | 920 | 1 |  |  |  | Plate | Flat | Undetermined | Uniaxial | 50 | 3.18 |  | unnotched | 15.72327 |  |  |  | 26.5 | 977 | 0.05 | [6 empty] | Table1 | 133
9 | RPV | SA533B | B | 1 |  | 0.25 | 0.29 | 1.325 | 0.035 | 0.035 | 0.7 | 0.3 | 0.525 | 0 | 0 | 0 | 96.135 | 0 | 0 | 0.35 | 0.055 | 0 | 0 | 0 | 0 | 0 | 0 | 0 | 0 | 0 | 0 |  | Tempering | Thermal Treatment | 650 | 920 | 1 |  |  |  | Plate | Flat | Undetermined | Uniaxial | 50 | 3.18 |  | unnotched | 15.72327 |  |  |  | 12.6 | 977 | 2.2 | [6 empty] | Table1 | 134
9 | RPV | SA533B | B | 1 |  | 0.25 | 0.29 | 1.325 | 0.035 | 0.035 | 0.7 | 0.3 | 0.525 | 0 | 0 | 0 | 96.135 | 0 | 0 | 0.35 | 0.055 | 0 | 0 | 0 | 0 | 0 | 0 | 0 | 0 | 0 | 0 |  | Tempering | Thermal Treatment | 650 | 920 | 1 |  |  |  | Plate | Flat | Undetermined | Uniaxial | 50 | 3.18 |  | unnotched | 15.72327 |  |  |  | 8 | 977 | 61.2 | [6 empty] | Table1 | 135
9 | RPV | SA533B | B | 1 |  | 0.25 | 0.29 | 1.325 | 0.035 | 0.035 | 0.7 | 0.3 | 0.525 | 0 | 0 | 0 | 96.135 | 0 | 0 | 0.35 | 0.055 | 0 | 0 | 0 | 0 | 0 | 0 | 0 | 0 | 0 | 0 |  | Tempering | Thermal Treatment | 650 | 920 | 1 |  |  |  | Plate | Flat | Undetermined | Uniaxial | 50 | 3.18 |  | unnotched | 15.72327 |  |  |  | 7 | 1100 | 0.7 | [6 empty] | Table1 | 136
9 | RPV | SA533B | B | 1 |  | 0.25 | 0.29 | 1.325 | 0.035 | 0.035 | 0.7 | 0.3 | 0.525 | 0 | 0 | 0 | 96.135 | 0 | 0 | 0.35 | 0.055 | 0 | 0 | 0 | 0 | 0 | 0 | 0 | 0 | 0 | 0 |  | Tempering | Thermal Treatment | 650 | 920 | 1 |  |  |  | Plate | Flat | Undetermined | Uniaxial | 50 | 3.18 |  | unnotched | 15.72327 |  |  |  | 3.5 | 1100 | 46.9 | [6 empty] | Table1 | 137
9 | RPV | SA508 |  | 2 |  | 0.25 | 0.275 | 1.35 | 0.035 | 0.035 | 0.7 | 0.25 | 0.525 | 0 | 0 | 0 | 96.175 | 0 | 0 | 0.35 | 0.055 | 0 | 0 | 0 | 0 | 0 | 0 | 0 | 0 | 0 | 0 |  | Tempering | Thermal Treatment | 630 | 900 | 1 |  |  |  | Plate | Flat | Undetermined | Uniaxial | 50 | 3.18 |  | unnotched | 15.72327 |  |  |  | 140.7 | 627 | 13.7 | [6 empty] | Table 2 | 138
9 | RPV | SA508 |  | 2 |  | 0.25 | 0.275 | 1.35 | 0.035 | 0.035 | 0.7 | 0.25 | 0.525 | 0 | 0 | 0 | 96.175 | 0 | 0 | 0.35 | 0.055 | 0 | 0 | 0 | 0 | 0 | 0 | 0 | 0 | 0 | 0 |  | Tempering | Thermal Treatment | 630 | 900 | 1 |  |  |  | Plate | Flat | Undetermined | Uniaxial | 50 | 3.18 |  | unnotched | 15.72327 |  |  |  | 111.7 | 627 | 43.7 | [6 empty] | Table 2 | 139
9 | RPV | SA508 |  | 2 |  | 0.25 | 0.275 | 1.35 | 0.035 | 0.035 | 0.7 | 0.25 | 0.525 | 0 | 0 | 0 | 96.175 | 0 | 0 | 0.35 | 0.055 | 0 | 0 | 0 | 0 | 0 | 0 | 0 | 0 | 0 | 0 |  | Tempering | Thermal Treatment | 630 | 900 | 1 |  |  |  | Plate | Flat | Undetermined | Uniaxial | 50 | 3.18 |  | unnotched | 15.72327 |  |  |  | 112.4 | 652 | 9.4 | [6 empty] | Table 2 | 140
9 | RPV | SA508 |  | 2 |  | 0.25 | 0.275 | 1.35 | 0.035 | 0.035 | 0.7 | 0.25 | 0.525 | 0 | 0 | 0 | 96.175 | 0 | 0 | 0.35 | 0.055 | 0 | 0 | 0 | 0 | 0 | 0 | 0 | 0 | 0 | 0 |  | Tempering | Thermal Treatment | 630 | 900 | 1 |  |  |  | Plate | Flat | Undetermined | Uniaxial | 50 | 3.18 |  | unnotched | 15.72327 |  |  |  | 97.9 | 652 | 23.7 | [6 empty] | Table 2 | 141
9 | RPV | SA508 |  | 2 |  | 0.25 | 0.275 | 1.35 | 0.035 | 0.035 | 0.7 | 0.25 | 0.525 | 0 | 0 | 0 | 96.175 | 0 | 0 | 0.35 | 0.055 | 0 | 0 | 0 | 0 | 0 | 0 | 0 | 0 | 0 | 0 |  | Tempering | Thermal Treatment | 630 | 900 | 1 |  |  |  | Plate | Flat | Undetermined | Uniaxial | 50 | 3.18 |  | unnotched | 15.72327 |  |  |  | 84.1 | 652 | 42.5 | [6 empty] | Table 2 | 142
9 | RPV | SA508 |  | 2 |  | 0.25 | 0.275 | 1.35 | 0.035 | 0.035 | 0.7 | 0.25 | 0.525 | 0 | 0 | 0 | 96.175 | 0 | 0 | 0.35 | 0.055 | 0 | 0 | 0 | 0 | 0 | 0 | 0 | 0 | 0 | 0 |  | Tempering | Thermal Treatment | 630 | 900 | 1 |  |  |  | Plate | Flat | Undetermined | Uniaxial | 50 | 3.18 |  | unnotched | 15.72327 |  |  |  | 111.7 | 677 | 2.4 | [6 empty] | Table 2 | 143
9 | RPV | SA508 |  | 2 |  | 0.25 | 0.275 | 1.35 | 0.035 | 0.035 | 0.7 | 0.25 | 0.525 | 0 | 0 | 0 | 96.175 | 0 | 0 | 0.35 | 0.055 | 0 | 0 | 0 | 0 | 0 | 0 | 0 | 0 | 0 | 0 |  | Tempering | Thermal Treatment | 630 | 900 | 1 |  |  |  | Plate | Flat | Undetermined | Uniaxial | 50 | 3.18 |  | unnotched | 15.72327 |  |  |  | 98.6 | 677 | 4.6 | [6 empty] | Table 2 | 144
9 | RPV | SA508 |  | 2 |  | 0.25 | 0.275 | 1.35 | 0.035 | 0.035 | 0.7 | 0.25 | 0.525 | 0 | 0 | 0 | 96.175 | 0 | 0 | 0.35 | 0.055 | 0 | 0 | 0 | 0 | 0 | 0 | 0 | 0 | 0 | 0 |  | Tempering | Thermal Treatment | 630 | 900 | 1 |  |  |  | Plate | Flat | Undetermined | Uniaxial | 50 | 3.18 |  | unnotched | 15.72327 |  |  |  | 84.1 | 677 | 10.1 | [6 empty] | Table 2 | 145
9 | RPV | SA508 |  | 2 |  | 0.25 | 0.275 | 1.35 | 0.035 | 0.035 | 0.7 | 0.25 | 0.525 | 0 | 0 | 0 | 96.175 | 0 | 0 | 0.35 | 0.055 | 0 | 0 | 0 | 0 | 0 | 0 | 0 | 0 | 0 | 0 |  | Tempering | Thermal Treatment | 630 | 900 | 1 |  |  |  | Plate | Flat | Undetermined | Uniaxial | 50 | 3.18 |  | unnotched | 15.72327 |  |  |  | 111.7 | 702 | 0.4 | [6 empty] | Table 2 | 146
9 | RPV | SA508 |  | 2 |  | 0.25 | 0.275 | 1.35 | 0.035 | 0.035 | 0.7 | 0.25 | 0.525 | 0 | 0 | 0 | 96.175 | 0 | 0 | 0.35 | 0.055 | 0 | 0 | 0 | 0 | 0 | 0 | 0 | 0 | 0 | 0 |  | Tempering | Thermal Treatment | 630 | 900 | 1 |  |  |  | Plate | Flat | Undetermined | Uniaxial | 50 | 3.18 |  | unnotched | 15.72327 |  |  |  | 97.9 | 702 | 1.1 | [6 empty] | Table 2 | 147
9 | RPV | SA508 |  | 2 |  | 0.25 | 0.275 | 1.35 | 0.035 | 0.035 | 0.7 | 0.25 | 0.525 | 0 | 0 | 0 | 96.175 | 0 | 0 | 0.35 | 0.055 | 0 | 0 | 0 | 0 | 0 | 0 | 0 | 0 | 0 | 0 |  | Tempering | Thermal Treatment | 630 | 900 | 1 |  |  |  | Plate | Flat | Undetermined | Uniaxial | 50 | 3.18 |  | unnotched | 15.72327 |  |  |  | 84.1 | 702 | 2.7 | [6 empty] | Table 2 | 148
9 | RPV | SA508 |  | 2 |  | 0.25 | 0.275 | 1.35 | 0.035 | 0.035 | 0.7 | 0.25 | 0.525 | 0 | 0 | 0 | 96.175 | 0 | 0 | 0.35 | 0.055 | 0 | 0 | 0 | 0 | 0 | 0 | 0 | 0 | 0 | 0 |  | Tempering | Thermal Treatment | 630 | 900 | 1 |  |  |  | Plate | Flat | Undetermined | Uniaxial | 50 | 3.18 |  | unnotched | 15.72327 |  |  |  | 111.7 | 727 | 0.1 | [6 empty] | Table 2 | 149
9 | RPV | SA508 |  | 2 |  | 0.25 | 0.275 | 1.35 | 0.035 | 0.035 | 0.7 | 0.25 | 0.525 | 0 | 0 | 0 | 96.175 | 0 | 0 | 0.35 | 0.055 | 0 | 0 | 0 | 0 | 0 | 0 | 0 | 0 | 0 | 0 |  | Tempering | Thermal Treatment | 630 | 900 | 1 |  |  |  | Plate | Flat | Undetermined | Uniaxial | 50 | 3.18 |  | unnotched | 15.72327 |  |  |  | 83.4 | 727 | 1 | [6 empty] | Table 2 | 150
9 | RPV | SA508 |  | 2 |  | 0.25 | 0.275 | 1.35 | 0.035 | 0.035 | 0.7 | 0.25 | 0.525 | 0 | 0 | 0 | 96.175 | 0 | 0 | 0.35 | 0.055 | 0 | 0 | 0 | 0 | 0 | 0 | 0 | 0 | 0 | 0 |  | Tempering | Thermal Treatment | 630 | 900 | 1 |  |  |  | Plate | Flat | Undetermined | Uniaxial | 50 | 3.18 |  | unnotched | 15.72327 |  |  |  | 55.8 | 727 | 6.9 | [6 empty] | Table 2 | 151
9 | RPV | SA508 |  | 2 |  | 0.25 | 0.275 | 1.35 | 0.035 | 0.035 | 0.7 | 0.25 | 0.525 | 0 | 0 | 0 | 96.175 | 0 | 0 | 0.35 | 0.055 | 0 | 0 | 0 | 0 | 0 | 0 | 0 | 0 | 0 | 0 |  | Tempering | Thermal Treatment | 630 | 900 | 1 |  |  |  | Plate | Flat | Undetermined | Uniaxial | 50 | 3.18 |  | unnotched | 15.72327 |  |  |  | 56.5 | 752 | 0.4 | [6 empty] | Table 2 | 152
9 | RPV | SA508 |  | 2 |  | 0.25 | 0.275 | 1.35 | 0.035 | 0.035 | 0.7 | 0.25 | 0.525 | 0 | 0 | 0 | 96.175 | 0 | 0 | 0.35 | 0.055 | 0 | 0 | 0 | 0 | 0 | 0 | 0 | 0 | 0 | 0 |  | Tempering | Thermal Treatment | 630 | 900 | 1 |  |  |  | Plate | Flat | Undetermined | Uniaxial | 50 | 3.18 |  | unnotched | 15.72327 |  |  |  | 55.8 | 752 | 2.6 | [6 empty] | Table 2 | 153
9 | RPV | SA533B | B | 1 |  | 0.25 | 0.29 | 1.325 | 0.035 | 0.035 | 0.7 | 0.3 | 0.525 | 0 | 0 | 0 | 96.135 | 0 | 0 | 0.35 | 0.055 | 0 | 0 | 0 | 0 | 0 | 0 | 0 | 0 | 0 | 0 |  | Tempering | Thermal Treatment | 650 | 920 | 1 |  |  |  | Plate | Flat | Undetermined | Uniaxial | 50 | 3.18 |  | unnotched | 15.72327 |  |  |  | 413.7 | 455 | 2.3 | [6 empty] | Table 3 | 154
9 | RPV | SA533B | B | 1 |  | 0.25 | 0.29 | 1.325 | 0.035 | 0.035 | 0.7 | 0.3 | 0.525 | 0 | 0 | 0 | 96.135 | 0 | 0 | 0.35 | 0.055 | 0 | 0 | 0 | 0 | 0 | 0 | 0 | 0 | 0 | 0 |  | Tempering | Thermal Treatment | 650 | 920 | 1 |  |  |  | Plate | Flat | Undetermined | Uniaxial | 50 | 3.18 |  | unnotched | 15.72327 |  |  |  | 361.3 | 455 | 21 | [6 empty] | Table 3 | 155
9 | RPV | SA533B | B | 1 |  | 0.25 | 0.29 | 1.325 | 0.035 | 0.035 | 0.7 | 0.3 | 0.525 | 0 | 0 | 0 | 96.135 | 0 | 0 | 0.35 | 0.055 | 0 | 0 | 0 | 0 | 0 | 0 | 0 | 0 | 0 | 0 |  | Tempering | Thermal Treatment | 650 | 920 | 1 |  |  |  | Plate | Flat | Undetermined | Uniaxial | 50 | 3.18 |  | unnotched | 15.72327 |  |  |  | 310.3 | 455 | 907 | [6 empty] | Table 3 | 156
9 | RPV | SA533B | B | 1 |  | 0.25 | 0.29 | 1.325 | 0.035 | 0.035 | 0.7 | 0.3 | 0.525 | 0 | 0 | 0 | 96.135 | 0 | 0 | 0.35 | 0.055 | 0 | 0 | 0 | 0 | 0 | 0 | 0 | 0 | 0 | 0 |  | Tempering | Thermal Treatment | 650 | 920 | 1 |  |  |  | Plate | Flat | Undetermined | Uniaxial | 50 | 3.18 |  | unnotched | 15.72327 |  |  |  | 344.8 | 510 | 0.7 | [6 empty] | Table 3 | 157
9 | RPV | SA533B | B | 1 |  | 0.25 | 0.29 | 1.325 | 0.035 | 0.035 | 0.7 | 0.3 | 0.525 | 0 | 0 | 0 | 96.135 | 0 | 0 | 0.35 | 0.055 | 0 | 0 | 0 | 0 | 0 | 0 | 0 | 0 | 0 | 0 |  | Tempering | Thermal Treatment | 650 | 920 | 1 |  |  |  | Plate | Flat | Undetermined | Uniaxial | 50 | 3.18 |  | unnotched | 15.72327 |  |  |  | 275.8 | 510 | 54 | [6 empty] | Table 3 | 158
9 | RPV | SA533B | B | 1 |  | 0.25 | 0.29 | 1.325 | 0.035 | 0.035 | 0.7 | 0.3 | 0.525 | 0 | 0 | 0 | 96.135 | 0 | 0 | 0.35 | 0.055 | 0 | 0 | 0 | 0 | 0 | 0 | 0 | 0 | 0 | 0 |  | Tempering | Thermal Treatment | 650 | 920 | 1 |  |  |  | Plate | Flat | Undetermined | Uniaxial | 50 | 3.18 |  | unnotched | 15.72327 |  |  |  | 206.9 | 510 | 657 | [6 empty] | Table 3 | 159
9 | RPV | SA533B | B | 1 |  | 0.25 | 0.29 | 1.325 | 0.035 | 0.035 | 0.7 | 0.3 | 0.525 | 0 | 0 | 0 | 96.135 | 0 | 0 | 0.35 | 0.055 | 0 | 0 | 0 | 0 | 0 | 0 | 0 | 0 | 0 | 0 |  | Tempering | Thermal Treatment | 650 | 920 | 1 |  |  |  | Plate | Flat | Undetermined | Uniaxial | 50 | 3.18 |  | unnotched | 15.72327 |  |  |  | 137.2 | 594 | 23.3 | [6 empty] | Table 3 | 160
9 | RPV | SA533B | B | 1 |  | 0.25 | 0.29 | 1.325 | 0.035 | 0.035 | 0.7 | 0.3 | 0.525 | 0 | 0 | 0 | 96.135 | 0 | 0 | 0.35 | 0.055 | 0 | 0 | 0 | 0 | 0 | 0 | 0 | 0 | 0 | 0 |  | Tempering | Thermal Treatment | 650 | 920 | 1 |  |  |  | Plate | Flat | Undetermined | Uniaxial | 50 | 3.18 |  | unnotched | 15.72327 |  |  |  | 102.7 | 594 | 103 | [6 empty] | Table 3 | 161
9 | RPV | SA533B | B | 1 |  | 0.25 | 0.29 | 1.325 | 0.035 | 0.035 | 0.7 | 0.3 | 0.525 | 0 | 0 | 0 | 96.135 | 0 | 0 | 0.35 | 0.055 | 0 | 0 | 0 | 0 | 0 | 0 | 0 | 0 | 0 | 0 |  | Tempering | Thermal Treatment | 650 | 920 | 1 |  |  |  | Plate | Flat | Undetermined | Uniaxial | 50 | 3.18 |  | unnotched | 15.72327 |  |  |  | 102.7 | 594 | 106 | [6 empty] | Table 3 | 162
11 | RPV | SA508 |  |  |  | 0.19 | 0.17 | 1.45 | 0 | 0 | 0.86 | 0.13 | 0.52 | 0.02 | 0 | 0 | 96.66 | 0 | 0 | 0 | 0 | 0 | 0 | 0 | 0 | 0 | 0 | 0 | 0 | 0 | 0 |  | Tempering | Thermal Treatment | 890 | 640 | 13.5 | Water Quenched |  |  | Rod | Cylindrical | Standard | Uniaxial | 50 | 10 |  | unnotched | 5 | 78.53982 |  |  | 20 | 700 | 257.5 | [6 empty] | Fig 7 | 173
11 | RPV | SA508 |  |  |  | 0.19 | 0.17 | 1.45 | 0 | 0 | 0.86 | 0.13 | 0.52 | 0.02 | 0 | 0 | 96.66 | 0 | 0 | 0 | 0 | 0 | 0 | 0 | 0 | 0 | 0 | 0 | 0 | 0 | 0 |  | Tempering | Thermal Treatment | 890 | 640 | 13.5 | Water Quenched |  |  | Rod | Cylindrical | Standard | Uniaxial | 50 | 10 |  | unnotched | 5 | 78.53982 |  |  | 20 | 750 | 48.7 | [6 empty] | Fig 7 | 174
11 | RPV | SA508 |  |  |  | 0.19 | 0.17 | 1.45 | 0 | 0 | 0.86 | 0.13 | 0.52 | 0.02 | 0 | 0 | 96.66 | 0 | 0 | 0 | 0 | 0 | 0 | 0 | 0 | 0 | 0 | 0 | 0 | 0 | 0 |  | Tempering | Thermal Treatment | 890 | 640 | 13.5 | Water Quenched |  |  | Rod | Cylindrical | Standard | Uniaxial | 50 | 10 |  | unnotched | 5 | 78.53982 |  |  | 20 | 800 | 115.4 | [6 empty] | Fig 7 | 175
11 | RPV | SA508 |  |  |  | 0.19 | 0.17 | 1.45 | 0 | 0 | 0.86 | 0.13 | 0.52 | 0.02 | 0 | 0 | 96.66 | 0 | 0 | 0 | 0 | 0 | 0 | 0 | 0 | 0 | 0 | 0 | 0 | 0 | 0 |  | Tempering | Thermal Treatment | 890 | 640 | 13.5 | Water Quenched |  |  | Rod | Cylindrical | Standard | Uniaxial | 50 | 10 |  | unnotched | 5 | 78.53982 |  |  | 20 | 850 | 45.4 | [6 empty] | Fig 7 | 176
11 | RPV | SA508 |  |  |  | 0.19 | 0.17 | 1.45 | 0 | 0 | 0.86 | 0.13 | 0.52 | 0.02 | 0 | 0 | 96.66 | 0 | 0 | 0 | 0 | 0 | 0 | 0 | 0 | 0 | 0 | 0 | 0 | 0 | 0 |  | Tempering | Thermal Treatment | 890 | 640 | 13.5 | Water Quenched |  |  | Rod | Cylindrical | Standard | Uniaxial | 50 | 10 |  | unnotched | 5 | 78.53982 |  |  | 20 | 650 | 1261.5 | [6 empty] | Fig 7 | 177
11 | RPV | SA508 |  |  |  | 0.19 | 0.17 | 1.45 | 0 | 0 | 0.86 | 0.13 | 0.52 | 0.02 | 0 | 0 | 96.66 | 0 | 0 | 0 | 0 | 0 | 0 | 0 | 0 | 0 | 0 | 0 | 0 | 0 | 0 |  | Tempering | Thermal Treatment | 890 | 640 | 13.5 | Water Quenched |  |  | Rod | Cylindrical | Standard | Uniaxial | 50 | 10 |  | unnotched | 5 | 78.53982 |  |  | 20 | 700 | 25 | [6 empty] | Fig 7 | 178
11 | RPV | SA508 |  |  |  | 0.19 | 0.17 | 1.45 | 0 | 0 | 0.86 | 0.13 | 0.52 | 0.02 | 0 | 0 | 96.66 | 0 | 0 | 0 | 0 | 0 | 0 | 0 | 0 | 0 | 0 | 0 | 0 | 0 | 0 |  | Tempering | Thermal Treatment | 890 | 640 | 13.5 | Water Quenched |  |  | Rod | Cylindrical | Standard | Uniaxial | 50 | 10 |  | unnotched | 5 | 78.53982 |  |  | 20 | 700 | 200 | [6 empty] | Fig 7 | 179
11 | RPV | SA508 |  |  |  | 0.19 | 0.17 | 1.45 | 0 | 0 | 0.86 | 0.13 | 0.52 | 0.02 | 0 | 0 | 96.66 | 0 | 0 | 0 | 0 | 0 | 0 | 0 | 0 | 0 | 0 | 0 | 0 | 0 | 0 |  | Tempering | Thermal Treatment | 890 | 640 | 13.5 | Water Quenched |  |  | Rod | Cylindrical | Standard | Uniaxial | 50 | 10 |  | unnotched | 5 | 78.53982 |  |  | 20 | 750 | 40 | [6 empty] | Fig 7 | 180
11 | RPV | SA508 |  |  |  | 0.19 | 0.17 | 1.45 | 0 | 0 | 0.86 | 0.13 | 0.52 | 0.02 | 0 | 0 | 96.66 | 0 | 0 | 0 | 0 | 0 | 0 | 0 | 0 | 0 | 0 | 0 | 0 | 0 | 0 |  | Tempering | Thermal Treatment | 890 | 640 | 13.5 | Water Quenched |  |  | Rod | Cylindrical | Standard | Uniaxial | 50 | 10 |  | unnotched | 5 | 78.53982 |  |  | 20 | 800 | 35 | [6 empty] | Fig 7 | 181
11 | RPV | SA508 |  |  |  | 0.19 | 0.17 | 1.45 | 0 | 0 | 0.86 | 0.13 | 0.52 | 0.02 | 0 | 0 | 96.66 | 0 | 0 | 0 | 0 | 0 | 0 | 0 | 0 | 0 | 0 | 0 | 0 | 0 | 0 |  | Tempering | Thermal Treatment | 890 | 640 | 13.5 | Water Quenched |  |  | Rod | Cylindrical | Standard | Uniaxial | 50 | 10 |  | unnotched | 5 | 78.53982 |  |  | 20 | 800 | 100 | [6 empty] | Fig 7 | 182
12 | RPV | SA508 |  |  |  | 0.19 | 0.17 | 1.45 | 0 | 0 | 0.86 | 0.13 | 0.52 | 0.02 | 0 | 0 | 96.62 | 0 | 0 | 0.04 | 0 | 0 | 0 | 0 | 0 | 0 | 0 | 0 | 0 | 0 | 0 |  |  | Thermal Treatment |  | 700 | 1.5 |  |  |  | Rod | Cylindrical | Standard | Uniaxial | 50 | 8 |  | unnotched | 6.25 | 50.26548 |  |  | 20 | 800 | 111 | [6 empty] | Fig 3 | 183
12 | RPV | SA533B | B |  |  | 0.25 | 0.29 | 1.325 | 0.035 | 0.035 | 1.4 | 0.3 | 0.525 | 0 | 0 | 0 | 95.435 | 0 | 0 | 0.35 | 0.055 | 0 | 0 | 0 | 0 | 0 | 0 | 0 | 0 | 0 | 0 |  | Tempering | Thermal Treatment | 900 | 650 | 2 |  |  |  | Bar | Flat | Undetermined | Uniaxial | 25 | 6 |  | unnotched | 4.166667 |  |  |  | 112 | 702 | 0.33 | 0.586 | [5 empty] | Table 1 | 184
12 | RPV | SA533B | B |  |  | 0.25 | 0.29 | 1.325 | 0.035 | 0.035 | 1.4 | 0.3 | 0.525 | 0 | 0 | 0 | 95.435 | 0 | 0 | 0.35 | 0.055 | 0 | 0 | 0 | 0 | 0 | 0 | 0 | 0 | 0 | 0 |  | Tempering | Thermal Treatment | 900 | 650 | 2 |  |  |  | Bar | Flat | Undetermined | Uniaxial | 25 | 6 |  | unnotched | 4.166667 |  |  |  | 115 | 702 | 0.3 | 0.433 | [5 empty] | Table 1 | 185
12 | RPV | SA533B | B |  |  | 0.25 | 0.29 | 1.325 | 0.035 | 0.035 | 1.4 | 0.3 | 0.525 | 0 | 0 | 0 | 95.435 | 0 | 0 | 0.35 | 0.055 | 0 | 0 | 0 | 0 | 0 | 0 | 0 | 0 | 0 | 0 |  | Tempering | Thermal Treatment | 900 | 650 | 2 |  |  |  | Bar | Flat | Undetermined | Uniaxial | 25 | 6 |  | unnotched | 4.166667 |  |  |  | 116 | 702 | 0.309 | 0.692 | [5 empty] | Table 1 | 186
12 | RPV | SA533B | B |  |  | 0.25 | 0.29 | 1.325 | 0.035 | 0.035 | 1.4 | 0.3 | 0.525 | 0 | 0 | 0 | 95.435 | 0 | 0 | 0.35 | 0.055 | 0 | 0 | 0 | 0 | 0 | 0 | 0 | 0 | 0 | 0 |  | Tempering | Thermal Treatment | 900 | 650 | 2 |  |  |  | Bar | Flat | Undetermined | Uniaxial | 25 | 6 |  | unnotched | 4.166667 |  |  |  | 274 | 704 | 0.83 | 0.094 | [5 empty] | Table 1 | 187
12 | RPV | SA533B | B |  |  | 0.25 | 0.29 | 1.325 | 0.035 | 0.035 | 1.4 | 0.3 | 0.525 | 0 | 0 | 0 | 95.435 | 0 | 0 | 0.35 | 0.055 | 0 | 0 | 0 | 0 | 0 | 0 | 0 | 0 | 0 | 0 |  | Tempering | Thermal Treatment | 900 | 650 | 2 |  |  |  | Bar | Flat | Undetermined | Uniaxial | 25 | 6 |  | unnotched | 4.166667 |  |  |  | 142 | 690 | 20.11 | 0.005 | [5 empty] | Table 1 | 188
12 | RPV | SA533B | B |  |  | 0.25 | 0.29 | 1.325 | 0.035 | 0.035 | 1.4 | 0.3 | 0.525 | 0 | 0 | 0 | 95.435 | 0 | 0 | 0.35 | 0.055 | 0 | 0 | 0 | 0 | 0 | 0 | 0 | 0 | 0 | 0 |  | Tempering | Thermal Treatment | 900 | 650 | 2 |  |  |  | Bar | Flat | Undetermined | Uniaxial | 25 | 6 |  | unnotched | 4.166667 |  |  |  | 84 | 987 | 2.76 | 0.097 | [5 empty] | Table 1 | 189
12 | RPV | SA533B | B |  |  | 0.25 | 0.29 | 1.325 | 0.035 | 0.035 | 1.4 | 0.3 | 0.525 | 0 | 0 | 0 | 95.435 | 0 | 0 | 0.35 | 0.055 | 0 | 0 | 0 | 0 | 0 | 0 | 0 | 0 | 0 | 0 |  | Tempering | Thermal Treatment | 900 | 650 | 2 |  |  |  | Bar | Flat | Undetermined | Uniaxial | 25 | 6 |  | unnotched | 4.166667 |  |  |  | 66 | 990 | 8.13 | 0.035 | [5 empty] | Table 1 | 190
12 | RPV | SA533B | B |  |  | 0.25 | 0.29 | 1.325 | 0.035 | 0.035 | 1.4 | 0.3 | 0.525 | 0 | 0 | 0 | 95.435 | 0 | 0 | 0.35 | 0.055 | 0 | 0 | 0 | 0 | 0 | 0 | 0 | 0 | 0 | 0 |  | Tempering | Thermal Treatment | 900 | 650 | 2 |  |  |  | Bar | Flat | Undetermined | Uniaxial | 25 | 6 |  | unnotched | 4.166667 |  |  |  | 84 | 985 | 1.21 | 0.204 | [5 empty] | Table 1 | 191
12 | RPV | SA533B | B |  |  | 0.25 | 0.29 | 1.325 | 0.035 | 0.035 | 1.4 | 0.3 | 0.525 | 0 | 0 | 0 | 95.435 | 0 | 0 | 0.35 | 0.055 | 0 | 0 | 0 | 0 | 0 | 0 | 0 | 0 | 0 | 0 |  | Tempering | Thermal Treatment | 900 | 650 | 2 |  |  |  | Bar | Flat | Undetermined | Uniaxial | 25 | 6 |  | unnotched | 4.166667 |  |  |  | 66 | 993 | 3.51 | 0.071 | [5 empty] | Table 1 | 192
15 | RPV | SA508 |  |  |  | 0.19 | 0.17 | 1.45 | 0 | 0 | 0.86 | 0.13 | 0.52 | 0.02 | 0 | 0 | 96.66 | 0 | 0 | 0 | 0 | 0 | 0 | 0 | 0 | 0 | 0 | 0 | 0 | 0 | 0 |  | Tempering | Thermal Treatment | 890 | 647 | 2 | Water Quenched |  |  | Pipe | Cylindrical | Standard | Uniaxial | 50 | 10 |  | unnotched | 5 |  |  |  | 50 | 650 | 220 | 0.03 | [5 empty] | Fig 1 | 235
15 | RPV | SA508 |  |  |  | 0.19 | 0.17 | 1.45 | 0 | 0 | 0.86 | 0.13 | 0.52 | 0.02 | 0 | 0 | 96.66 | 0 | 0 | 0 | 0 | 0 | 0 | 0 | 0 | 0 | 0 | 0 | 0 | 0 | 0 |  | Tempering | Thermal Treatment | 890 | 647 | 2 | Water Quenched |  |  | Pipe | Cylindrical | Standard | Uniaxial | 50 | 10 |  | unnotched | 5 |  |  |  | 65 | 650 | 75 | 0.1 | [5 empty] | Fig 1 | 236
15 | RPV | SA508 |  |  |  | 0.19 | 0.17 | 1.45 | 0 | 0 | 0.86 | 0.13 | 0.52 | 0.02 | 0 | 0 | 96.66 | 0 | 0 | 0 | 0 | 0 | 0 | 0 | 0 | 0 | 0 | 0 | 0 | 0 | 0 |  | Tempering | Thermal Treatment | 890 | 647 | 2 | Water Quenched |  |  | Pipe | Cylindrical | Standard | Uniaxial | 50 | 10 |  | unnotched | 5 |  |  |  | 80 | 650 | 25 | 0.3 | [5 empty] | Fig 1 | 237
15 | RPV | SA508 |  |  |  | 0.19 | 0.17 | 1.45 | 0 | 0 | 0.86 | 0.13 | 0.52 | 0.02 | 0 | 0 | 96.66 | 0 | 0 | 0 | 0 | 0 | 0 | 0 | 0 | 0 | 0 | 0 | 0 | 0 | 0 |  | Tempering | Thermal Treatment | 890 | 647 | 2 | Water Quenched |  |  | Pipe | Cylindrical | Standard | Uniaxial | 50 | 10 |  | unnotched | 5 |  |  |  | 20 | 700 | 257 | 0.1 | [5 empty] | Fig 1 | 238
15 | RPV | SA508 |  |  |  | 0.19 | 0.17 | 1.45 | 0 | 0 | 0.86 | 0.13 | 0.52 | 0.02 | 0 | 0 | 96.66 | 0 | 0 | 0 | 0 | 0 | 0 | 0 | 0 | 0 | 0 | 0 | 0 | 0 | 0 |  | Tempering | Thermal Treatment | 890 | 647 | 2 | Water Quenched |  |  | Pipe | Cylindrical | Standard | Uniaxial | 50 | 10 |  | unnotched | 5 |  |  |  | 30 | 700 | 112 | 0.13 | [5 empty] | Fig 1 | 239
15 | RPV | SA508 |  |  |  | 0.19 | 0.17 | 1.45 | 0 | 0 | 0.86 | 0.13 | 0.52 | 0.02 | 0 | 0 | 96.66 | 0 | 0 | 0 | 0 | 0 | 0 | 0 | 0 | 0 | 0 | 0 | 0 | 0 | 0 |  | Tempering | Thermal Treatment | 890 | 647 | 2 | Water Quenched |  |  | Pipe | Cylindrical | Standard | Uniaxial | 50 | 10 |  | unnotched | 5 |  |  |  | 50 | 700 | 20 | 1 | [5 empty] | Fig 1 | 240
15 | RPV | SA508 |  |  |  | 0.19 | 0.17 | 1.45 | 0 | 0 | 0.86 | 0.13 | 0.52 | 0.02 | 0 | 0 | 96.66 | 0 | 0 | 0 | 0 | 0 | 0 | 0 | 0 | 0 | 0 | 0 | 0 | 0 | 0 |  | Tempering | Thermal Treatment | 890 | 647 | 2 | Water Quenched |  |  | Pipe | Cylindrical | Standard | Uniaxial | 50 | 10 |  | unnotched | 5 |  |  |  | 65 | 700 | 4 | 2.5 | [5 empty] | Fig 1 | 241
15 | RPV | SA508 |  |  |  | 0.19 | 0.17 | 1.45 | 0 | 0 | 0.86 | 0.13 | 0.52 | 0.02 | 0 | 0 | 96.66 | 0 | 0 | 0 | 0 | 0 | 0 | 0 | 0 | 0 | 0 | 0 | 0 | 0 | 0 |  | Tempering | Thermal Treatment | 890 | 647 | 2 | Water Quenched |  |  | Pipe | Cylindrical | Standard | Uniaxial | 50 | 10 |  | unnotched | 5 |  |  |  | 15 | 750 | 125 | 0.13 | [5 empty] | Fig 1 | 242
15 | RPV | SA508 |  |  |  | 0.19 | 0.17 | 1.45 | 0 | 0 | 0.86 | 0.13 | 0.52 | 0.02 | 0 | 0 | 96.66 | 0 | 0 | 0 | 0 | 0 | 0 | 0 | 0 | 0 | 0 | 0 | 0 | 0 | 0 |  | Tempering | Thermal Treatment | 890 | 647 | 2 | Water Quenched |  |  | Pipe | Cylindrical | Standard | Uniaxial | 50 | 10 |  | unnotched | 5 |  |  |  | 20 | 750 | 47 | 0.3 | [5 empty] | Fig 1 | 243
15 | RPV | SA508 |  |  |  | 0.19 | 0.17 | 1.45 | 0 | 0 | 0.86 | 0.13 | 0.52 | 0.02 | 0 | 0 | 96.66 | 0 | 0 | 0 | 0 | 0 | 0 | 0 | 0 | 0 | 0 | 0 | 0 | 0 | 0 |  | Tempering | Thermal Treatment | 890 | 647 | 2 | Water Quenched |  |  | Pipe | Cylindrical | Standard | Uniaxial | 50 | 10 |  | unnotched | 5 |  |  |  | 30 | 750 | 23 | 0.7 | [5 empty] | Fig 1 | 244
15 | RPV | SA508 |  |  |  | 0.19 | 0.17 | 1.45 | 0 | 0 | 0.86 | 0.13 | 0.52 | 0.02 | 0 | 0 | 96.66 | 0 | 0 | 0 | 0 | 0 | 0 | 0 | 0 | 0 | 0 | 0 | 0 | 0 | 0 |  | Tempering | Thermal Treatment | 890 | 647 | 2 | Water Quenched |  |  | Pipe | Cylindrical | Standard | Uniaxial | 50 | 10 |  | unnotched | 5 |  |  |  | 50 | 750 | 4 | 5 | [5 empty] | Fig 1 | 245
15 | RPV | SA508 |  |  |  | 0.19 | 0.17 | 1.45 | 0 | 0 | 0.86 | 0.13 | 0.52 | 0.02 | 0 | 0 | 96.66 | 0 | 0 | 0 | 0 | 0 | 0 | 0 | 0 | 0 | 0 | 0 | 0 | 0 | 0 |  | Tempering | Thermal Treatment | 890 | 647 | 2 | Water Quenched |  |  | Pipe | Cylindrical | Standard | Uniaxial | 50 | 10 |  | unnotched | 5 |  |  |  | 15 | 800 | 188 | 0.1 | [5 empty] | Fig 1 | 246
15 | RPV | SA508 |  |  |  | 0.19 | 0.17 | 1.45 | 0 | 0 | 0.86 | 0.13 | 0.52 | 0.02 | 0 | 0 | 96.66 | 0 | 0 | 0 | 0 | 0 | 0 | 0 | 0 | 0 | 0 | 0 | 0 | 0 | 0 |  | Tempering | Thermal Treatment | 890 | 647 | 2 | Water Quenched |  |  | Pipe | Cylindrical | Standard | Uniaxial | 50 | 10 |  | unnotched | 5 |  |  |  | 20 | 800 | 114 | 0.3 | [5 empty] | Fig 1 | 247
15 | RPV | SA508 |  |  |  | 0.19 | 0.17 | 1.45 | 0 | 0 | 0.86 | 0.13 | 0.52 | 0.02 | 0 | 0 | 96.66 | 0 | 0 | 0 | 0 | 0 | 0 | 0 | 0 | 0 | 0 | 0 | 0 | 0 | 0 |  | Tempering | Thermal Treatment | 890 | 647 | 2 | Water Quenched |  |  | Pipe | Cylindrical | Standard | Uniaxial | 50 | 10 |  | unnotched | 5 |  |  |  | 30 | 800 | 27 | 1 | [5 empty] | Fig 1 | 248
15 | RPV | SA508 |  |  |  | 0.19 | 0.17 | 1.45 | 0 | 0 | 0.86 | 0.13 | 0.52 | 0.02 | 0 | 0 | 96.66 | 0 | 0 | 0 | 0 | 0 | 0 | 0 | 0 | 0 | 0 | 0 | 0 | 0 | 0 |  | Tempering | Thermal Treatment | 890 | 647 | 2 | Water Quenched |  |  | Pipe | Cylindrical | Standard | Uniaxial | 50 | 10 |  | unnotched | 5 |  |  |  | 50 | 800 | 2 | 13 | [5 empty] | Fig 1 | 249
16 | Stainless Steel | SS316H | H |  | HEDL2990 | 0.065 | 0.31 | 1.75 | 0.025 | 0.0175 | 13.5 | 17 | 2.35 | 0 | 0.05 | 0.02 | 64.5895 | 0.01 | 0.003 | 0.2 | 0 | 0 | 0 | 0 | 0 | 0 | 0 | 0.1 | 0 | 0.01 | 0 |  |  | Thermal Treatment |  | 1065 | 0.5 |  |  |  | Rod | Cylindrical | Standard | Uniaxial | 31.75 | 6.35 |  | unnotched | 5 | 31.66922 |  |  | 434 | 538 | 60.5 | 0.102 | [5 empty] | Table C1 | 250
16 | Stainless Steel | SS316H | H |  | HEDL2990 | 0.065 | 0.31 | 1.75 | 0.025 | 0.0175 | 13.5 | 17 | 2.35 | 0 | 0.05 | 0.02 | 64.5895 | 0.01 | 0.003 | 0.2 | 0 | 0 | 0 | 0 | 0 | 0 | 0 | 0.1 | 0 | 0.01 | 0 |  |  | Thermal Treatment |  | 1065 | 0.5 |  |  |  | Rod | Cylindrical | Standard | Uniaxial | 31.75 | 6.35 |  | unnotched | 5 | 31.66922 |  |  | 414 | 538 | 106 | 0.0225 | [5 empty] | Table C1 | 251
16 | Stainless Steel | SS316H | H |  | HEDL2990 | 0.065 | 0.31 | 1.75 | 0.025 | 0.0175 | 13.5 | 17 | 2.35 | 0 | 0.05 | 0.02 | 64.5895 | 0.01 | 0.003 | 0.2 | 0 | 0 | 0 | 0 | 0 | 0 | 0 | 0.1 | 0 | 0.01 | 0 |  |  | Thermal Treatment |  | 1065 | 0.5 |  |  |  | Rod | Cylindrical | Standard | Uniaxial | 31.75 | 6.35 |  | unnotched | 5 | 31.66922 |  |  | 414 | 538 | 129.6 | 0.0365 | [5 empty] | Table C1 | 252
16 | Stainless Steel | SS316H | H |  | HEDL2990 | 0.065 | 0.31 | 1.75 | 0.025 | 0.0175 | 13.5 | 17 | 2.35 | 0 | 0.05 | 0.02 | 64.5895 | 0.01 | 0.003 | 0.2 | 0 | 0 | 0 | 0 | 0 | 0 | 0 | 0.1 | 0 | 0.01 | 0 |  |  | Thermal Treatment |  | 1065 | 0.5 |  |  |  | Rod | Cylindrical | Standard | Uniaxial | 31.75 | 6.35 |  | unnotched | 5 | 31.66922 |  |  | 400 | 538 | 203.9 | 0.0156 | [5 empty] | Table C1 | 253
16 | Stainless Steel | SS316H | H |  | HEDL2990 | 0.065 | 0.31 | 1.75 | 0.025 | 0.0175 | 13.5 | 17 | 2.35 | 0 | 0.05 | 0.02 | 64.5895 | 0.01 | 0.003 | 0.2 | 0 | 0 | 0 | 0 | 0 | 0 | 0 | 0.1 | 0 | 0.01 | 0 |  |  | Thermal Treatment |  | 1065 | 0.5 |  |  |  | Rod | Cylindrical | Standard | Uniaxial | 31.75 | 6.35 |  | unnotched | 5 | 31.66922 |  |  | 379 | 538 | 263.1 | 0.00925 | [5 empty] | Table C1 | 254
16 | Stainless Steel | SS316H | H |  | HEDL2990 | 0.065 | 0.31 | 1.75 | 0.025 | 0.0175 | 13.5 | 17 | 2.35 | 0 | 0.05 | 0.02 | 64.5895 | 0.01 | 0.003 | 0.2 | 0 | 0 | 0 | 0 | 0 | 0 | 0 | 0.1 | 0 | 0.01 | 0 |  |  | Thermal Treatment |  | 1065 | 0.5 |  |  |  | Rod | Cylindrical | Standard | Uniaxial | 31.75 | 6.35 |  | unnotched | 5 | 31.66922 |  |  | 345 | 538 | 432.9 | 0.00325 | [5 empty] | Table C1 | 255
16 | Stainless Steel | SS316H | H |  | HEDL2990 | 0.065 | 0.31 | 1.75 | 0.025 | 0.0175 | 13.5 | 17 | 2.35 | 0 | 0.05 | 0.02 | 64.5895 | 0.01 | 0.003 | 0.2 | 0 | 0 | 0 | 0 | 0 | 0 | 0 | 0.1 | 0 | 0.01 | 0 |  |  | Thermal Treatment |  | 1065 | 0.5 |  |  |  | Rod | Cylindrical | Standard | Uniaxial | 31.75 | 6.35 |  | unnotched | 5 | 31.66922 |  |  | 310 | 538 | 1032 | 0.00205 | [5 empty] | Table C1 | 256
16 | Stainless Steel | SS316H | H |  | HEDL2990 | 0.065 | 0.31 | 1.75 | 0.025 | 0.0175 | 13.5 | 17 | 2.35 | 0 | 0.05 | 0.02 | 64.5895 | 0.01 | 0.003 | 0.2 | 0 | 0 | 0 | 0 | 0 | 0 | 0 | 0.1 | 0 | 0.01 | 0 |  |  | Thermal Treatment |  | 1065 | 0.5 |  |  |  | Rod | Cylindrical | Standard | Uniaxial | 31.75 | 6.35 |  | unnotched | 5 | 31.66922 |  |  | 276 | 538 | 2795 | 0.00084 | [5 empty] | Table C1 | 257
16 | Stainless Steel | SS316H | H |  | 55318 | 0.065 | 0.31 | 1.75 | 0.025 | 0.0175 | 13.5 | 17 | 2.35 | 0 | 0.05 | 0.02 | 64.5895 | 0.01 | 0.003 | 0.2 | 0 | 0 | 0 | 0 | 0 | 0 | 0 | 0.1 | 0 | 0.01 | 0 |  |  | Thermal Treatment |  | 1065 | 0.5 |  |  |  | Rod | Cylindrical | Standard | Uniaxial | 31.75 | 6.35 |  | unnotched | 5 | 31.66922 |  |  | 414 | 566 | 67.3 | 0.1149 | [5 empty] | Table C1 | 259
16 | Stainless Steel | SS316H | H |  | 55319 | 0.065 | 0.31 | 1.75 | 0.025 | 0.0175 | 13.5 | 17 | 2.35 | 0 | 0.05 | 0.02 | 64.5895 | 0.01 | 0.003 | 0.2 | 0 | 0 | 0 | 0 | 0 | 0 | 0 | 0.1 | 0 | 0.01 | 0 |  |  | Thermal Treatment |  | 1065 | 0.5 |  |  |  | Rod | Cylindrical | Standard | Uniaxial | 31.75 | 6.35 |  | unnotched | 5 | 31.66922 |  |  | 414 | 566 | 60.5 | 0.186 | [5 empty] | Table C1 | 260
16 | Stainless Steel | SS316H | H |  | 55320 | 0.065 | 0.31 | 1.75 | 0.025 | 0.0175 | 13.5 | 17 | 2.35 | 0 | 0.05 | 0.02 | 64.5895 | 0.01 | 0.003 | 0.2 | 0 | 0 | 0 | 0 | 0 | 0 | 0 | 0.1 | 0 | 0.01 | 0 |  |  | Thermal Treatment |  | 1065 | 0.5 |  |  |  | Rod | Cylindrical | Standard | Uniaxial | 31.75 | 6.35 |  | unnotched | 5 | 31.66922 |  |  | 448 | 566 | 23.4 | 0.3189 | [5 empty] | Table C1 | 261
16 | Stainless Steel | SS316H | H |  | 55320 | 0.065 | 0.31 | 1.75 | 0.025 | 0.0175 | 13.5 | 17 | 2.35 | 0 | 0.05 | 0.02 | 64.5895 | 0.01 | 0.003 | 0.2 | 0 | 0 | 0 | 0 | 0 | 0 | 0 | 0.1 | 0 | 0.01 | 0 |  |  | Thermal Treatment |  | 1065 | 0.5 |  |  |  | Rod | Cylindrical | Standard | Uniaxial | 31.75 | 6.35 |  | unnotched | 5 | 31.66922 |  |  | 414 | 566 | 91.5 | 0.095 | [5 empty] | Table C1 | 262
16 | Stainless Steel | SS316H | H |  | 55320 | 0.065 | 0.31 | 1.75 | 0.025 | 0.0175 | 13.5 | 17 | 2.35 | 0 | 0.05 | 0.02 | 64.5895 | 0.01 | 0.003 | 0.2 | 0 | 0 | 0 | 0 | 0 | 0 | 0 | 0.1 | 0 | 0.01 | 0 |  |  | Thermal Treatment |  | 1065 | 0.5 |  |  |  | Rod | Cylindrical | Standard | Uniaxial | 31.75 | 6.35 |  | unnotched | 5 | 31.66922 |  |  | 379 | 566 | 194 | 0.439 | [5 empty] | Table C1 | 263
16 | Stainless Steel | SS316H | H |  | 55320 | 0.065 | 0.31 | 1.75 | 0.025 | 0.0175 | 13.5 | 17 | 2.35 | 0 | 0.05 | 0.02 | 64.5895 | 0.01 | 0.003 | 0.2 | 0 | 0 | 0 | 0 | 0 | 0 | 0 | 0.1 | 0 | 0.01 | 0 |  |  | Thermal Treatment |  | 1065 | 0.5 |  |  |  | Rod | Cylindrical | Standard | Uniaxial | 31.75 | 6.35 |  | unnotched | 5 | 31.66922 |  |  | 345 | 566 | 360.5 | 0.027 | [5 empty] | Table C1 | 264
16 | Stainless Steel | SS316H | H |  | 55320 | 0.065 | 0.31 | 1.75 | 0.025 | 0.0175 | 13.5 | 17 | 2.35 | 0 | 0.05 | 0.02 | 64.5895 | 0.01 | 0.003 | 0.2 | 0 | 0 | 0 | 0 | 0 | 0 | 0 | 0.1 | 0 | 0.01 | 0 |  |  | Thermal Treatment |  | 1065 | 0.5 |  |  |  | Rod | Cylindrical | Standard | Uniaxial | 31.75 | 6.35 |  | unnotched | 5 | 31.66922 |  |  | 310 | 566 | 2483.5 | 0.004 | [5 empty] | Table C1 | 265
16 | Stainless Steel | SS316H | H |  | HEDL2990 | 0.065 | 0.31 | 1.75 | 0.025 | 0.0175 | 13.5 | 17 | 2.35 | 0 | 0.05 | 0.02 | 64.5895 | 0.01 | 0.003 | 0.2 | 0 | 0 | 0 | 0 | 0 | 0 | 0 | 0.1 | 0 | 0.01 | 0 |  |  | Thermal Treatment |  | 1065 | 0.5 |  |  |  | Rod | Cylindrical | Standard | Uniaxial | 31.75 | 6.35 |  | unnotched | 5 | 31.66922 |  |  | 345 | 593 | 11.2 | 0.975 | [5 empty] | Table C1 | 266
16 | Stainless Steel | SS316H | H |  | HEDL2990 | 0.065 | 0.31 | 1.75 | 0.025 | 0.0175 | 13.5 | 17 | 2.35 | 0 | 0.05 | 0.02 | 64.5895 | 0.01 | 0.003 | 0.2 | 0 | 0 | 0 | 0 | 0 | 0 | 0 | 0.1 | 0 | 0.01 | 0 |  |  | Thermal Treatment |  | 1065 | 0.5 |  |  |  | Rod | Cylindrical | Standard | Uniaxial | 31.75 | 6.35 |  | unnotched | 5 | 31.66922 |  |  | 310 | 593 | 22.8 | 0.25 | [5 empty] | Table C1 | 267
16 | Stainless Steel | SS316H | H |  | HEDL2990 | 0.065 | 0.31 | 1.75 | 0.025 | 0.0175 | 13.5 | 17 | 2.35 | 0 | 0.05 | 0.02 | 64.5895 | 0.01 | 0.003 | 0.2 | 0 | 0 | 0 | 0 | 0 | 0 | 0 | 0.1 | 0 | 0.01 | 0 |  |  | Thermal Treatment |  | 1065 | 0.5 |  |  |  | Rod | Cylindrical | Standard | Uniaxial | 31.75 | 6.35 |  | unnotched | 5 | 31.66922 |  |  | 276 | 593 | 196.9 | 0.0544 | [5 empty] | Table C1 | 268
16 | Stainless Steel | SS316H | H |  | HEDL2990 | 0.065 | 0.31 | 1.75 | 0.025 | 0.0175 | 13.5 | 17 | 2.35 | 0 | 0.05 | 0.02 | 64.5895 | 0.01 | 0.003 | 0.2 | 0 | 0 | 0 | 0 | 0 | 0 | 0 | 0.1 | 0 | 0.01 | 0 |  |  | Thermal Treatment |  | 1065 | 0.5 |  |  |  | Rod | Cylindrical | Standard | Uniaxial | 31.75 | 6.35 |  | unnotched | 5 | 31.66922 |  |  | 262 | 593 | 481.1 | 0.034 | [5 empty] | Table C1 | 269
16 | Stainless Steel | SS316H | H |  | HEDL2990 | 0.065 | 0.31 | 1.75 | 0.025 | 0.0175 | 13.5 | 17 | 2.35 | 0 | 0.05 | 0.02 | 64.5895 | 0.01 | 0.003 | 0.2 | 0 | 0 | 0 | 0 | 0 | 0 | 0 | 0.1 | 0 | 0.01 | 0 |  |  | Thermal Treatment |  | 1065 | 0.5 |  |  |  | Rod | Cylindrical | Standard | Uniaxial | 31.75 | 6.35 |  | unnotched | 5 | 31.66922 |  |  | 248 | 593 | 359.2 | 0.0172 | [5 empty] | Table C1 | 270
16 | Stainless Steel | SS316H | H |  | HEDL2990 | 0.065 | 0.31 | 1.75 | 0.025 | 0.0175 | 13.5 | 17 | 2.35 | 0 | 0.05 | 0.02 | 64.5895 | 0.01 | 0.003 | 0.2 | 0 | 0 | 0 | 0 | 0 | 0 | 0 | 0.1 | 0 | 0.01 | 0 |  |  | Thermal Treatment |  | 1065 | 0.5 |  |  |  | Rod | Cylindrical | Standard | Uniaxial | 31.75 | 6.35 |  | unnotched | 5 | 31.66922 |  |  | 248 | 593 | 236.2 | 0.027 | [5 empty] | Table C1 | 271
16 | Stainless Steel | SS316H | H |  | HEDL2990 | 0.065 | 0.31 | 1.75 | 0.025 | 0.0175 | 13.5 | 17 | 2.35 | 0 | 0.05 | 0.02 | 64.5895 | 0.01 | 0.003 | 0.2 | 0 | 0 | 0 | 0 | 0 | 0 | 0 | 0.1 | 0 | 0.01 | 0 |  |  | Thermal Treatment |  | 1065 | 0.5 |  |  |  | Rod | Cylindrical | Standard | Uniaxial | 31.75 | 6.35 |  | unnotched | 5 | 31.66922 |  |  | 234 | 593 | 338.1 | 0.015 | [5 empty] | Table C1 | 272
16 | Stainless Steel | SS316H | H |  | HEDL2990 | 0.065 | 0.31 | 1.75 | 0.025 | 0.0175 | 13.5 | 17 | 2.35 | 0 | 0.05 | 0.02 | 64.5895 | 0.01 | 0.003 | 0.2 | 0 | 0 | 0 | 0 | 0 | 0 | 0 | 0.1 | 0 | 0.01 | 0 |  |  | Thermal Treatment |  | 1065 | 0.5 |  |  |  | Rod | Cylindrical | Standard | Uniaxial | 31.75 | 6.35 |  | unnotched | 5 | 31.66922 |  |  | 372 | 593 | 5.6 | 3.419 | [5 empty] | Table C1 | 273
16 | Stainless Steel | SS316H | H |  | HEDL2990 | 0.065 | 0.31 | 1.75 | 0.025 | 0.0175 | 13.5 | 17 | 2.35 | 0 | 0.05 | 0.02 | 64.5895 | 0.01 | 0.003 | 0.2 | 0 | 0 | 0 | 0 | 0 | 0 | 0 | 0.1 | 0 | 0.01 | 0 |  |  | Thermal Treatment |  | 1065 | 0.5 |  |  |  | Rod | Cylindrical | Standard | Uniaxial | 31.75 | 6.35 |  | unnotched | 5 | 31.66922 |  |  | 359 | 593 | 8.6 | 0.803 | [5 empty] | Table C1 | 274
16 | Stainless Steel | SS316H | H |  | HEDL2990 | 0.065 | 0.31 | 1.75 | 0.025 | 0.0175 | 13.5 | 17 | 2.35 | 0 | 0.05 | 0.02 | 64.5895 | 0.01 | 0.003 | 0.2 | 0 | 0 | 0 | 0 | 0 | 0 | 0 | 0.1 | 0 | 0.01 | 0 |  |  | Thermal Treatment |  | 1065 | 0.5 |  |  |  | Rod | Cylindrical | Standard | Uniaxial | 31.75 | 6.35 |  | unnotched | 5 | 31.66922 |  |  | 221 | 593 | 1113.2 | 0.0073 | [5 empty] | Table C1 | 275
16 | Stainless Steel | SS316H | H |  | HEDL2990 | 0.065 | 0.31 | 1.75 | 0.025 | 0.0175 | 13.5 | 17 | 2.35 | 0 | 0.05 | 0.02 | 64.5895 | 0.01 | 0.003 | 0.2 | 0 | 0 | 0 | 0 | 0 | 0 | 0 | 0.1 | 0 | 0.01 | 0 |  |  | Thermal Treatment |  | 1065 | 0.5 |  |  |  | Rod | Cylindrical | Standard | Uniaxial | 31.75 | 6.35 |  | unnotched | 5 | 31.66922 |  |  | 214 | 593 | 2395 | 0.0037 | [5 empty] | Table C1 | 276
16 | Stainless Steel | SS316H | H |  | USS 373 | 0.065 | 0.31 | 1.75 | 0.025 | 0.0175 | 13.5 | 17 | 2.35 | 0 | 0.05 | 0.02 | 64.5895 | 0.01 | 0.003 | 0.2 | 0 | 0 | 0 | 0 | 0 | 0 | 0 | 0.1 | 0 | 0.01 | 0 |  |  | Thermal Treatment |  | 1065 | 0.5 |  |  |  | Rod | Cylindrical | Standard | Uniaxial | 31.75 | 6.35 |  | unnotched | 5 | 31.66922 |  |  | 414 | 593 | 4.8 | 0.744 | [5 empty] | Table C1 | 277
16 | Stainless Steel | SS316H | H |  | USS 373 | 0.065 | 0.31 | 1.75 | 0.025 | 0.0175 | 13.5 | 17 | 2.35 | 0 | 0.05 | 0.02 | 64.5895 | 0.01 | 0.003 | 0.2 | 0 | 0 | 0 | 0 | 0 | 0 | 0 | 0.1 | 0 | 0.01 | 0 |  |  | Thermal Treatment |  | 1065 | 0.5 |  |  |  | Rod | Cylindrical | Standard | Uniaxial | 31.75 | 6.35 |  | unnotched | 5 | 31.66922 |  |  | 400 | 593 | 8.5 | 0.3279 | [5 empty] | Table C1 | 278
16 | Stainless Steel | SS316H | H |  | USS 373 | 0.065 | 0.31 | 1.75 | 0.025 | 0.0175 | 13.5 | 17 | 2.35 | 0 | 0.05 | 0.02 | 64.5895 | 0.01 | 0.003 | 0.2 | 0 | 0 | 0 | 0 | 0 | 0 | 0 | 0.1 | 0 | 0.01 | 0 |  |  | Thermal Treatment |  | 1065 | 0.5 |  |  |  | Rod | Cylindrical | Standard | Uniaxial | 31.75 | 6.35 |  | unnotched | 5 | 31.66922 |  |  | 386 | 593 | 11.6 | 0.288 | [5 empty] | Table C1 | 279
16 | Stainless Steel | SS316H | H |  | USS 373 | 0.065 | 0.31 | 1.75 | 0.025 | 0.0175 | 13.5 | 17 | 2.35 | 0 | 0.05 | 0.02 | 64.5895 | 0.01 | 0.003 | 0.2 | 0 | 0 | 0 | 0 | 0 | 0 | 0 | 0.1 | 0 | 0.01 | 0 |  |  | Thermal Treatment |  | 1065 | 0.5 |  |  |  | Rod | Cylindrical | Standard | Uniaxial | 31.75 | 6.35 |  | unnotched | 5 | 31.66922 |  |  | 372 | 593 | 14.7 | 0.216 | [5 empty] | Table C1 | 280
16 | Stainless Steel | SS316H | H |  | USS 373 | 0.065 | 0.31 | 1.75 | 0.025 | 0.0175 | 13.5 | 17 | 2.35 | 0 | 0.05 | 0.02 | 64.5895 | 0.01 | 0.003 | 0.2 | 0 | 0 | 0 | 0 | 0 | 0 | 0 | 0.1 | 0 | 0.01 | 0 |  |  | Thermal Treatment |  | 1065 | 0.5 |  |  |  | Rod | Cylindrical | Standard | Uniaxial | 31.75 | 6.35 |  | unnotched | 5 | 31.66922 |  |  | 331 | 593 | 38 | [6 empty] | Table C1 | 281
16 | Stainless Steel | SS316H | H |  | USS 373 | 0.065 | 0.31 | 1.75 | 0.025 | 0.0175 | 13.5 | 17 | 2.35 | 0 | 0.05 | 0.02 | 64.5895 | 0.01 | 0.003 | 0.2 | 0 | 0 | 0 | 0 | 0 | 0 | 0 | 0.1 | 0 | 0.01 | 0 |  |  | Thermal Treatment |  | 1065 | 0.5 |  |  |  | Rod | Cylindrical | Standard | Uniaxial | 31.75 | 6.35 |  | unnotched | 5 | 31.66922 |  |  | 276 | 593 | 163 | 0.116 | [5 empty] | Table C1 | 282
16 | Stainless Steel | SS316H | H |  | USS 373 | 0.065 | 0.31 | 1.75 | 0.025 | 0.0175 | 13.5 | 17 | 2.35 | 0 | 0.05 | 0.02 | 64.5895 | 0.01 | 0.003 | 0.2 | 0 | 0 | 0 | 0 | 0 | 0 | 0 | 0.1 | 0 | 0.01 | 0 |  |  | Thermal Treatment |  | 1065 | 0.5 |  |  |  | Rod | Cylindrical | Standard | Uniaxial | 31.75 | 6.35 |  | unnotched | 5 | 31.66922 |  |  | 248 | 593 | 593 | 0.0025 | [5 empty] | Table C1 | 283
16 | Stainless Steel | SS316H | H |  | B-W 230 | 0.065 | 0.31 | 1.75 | 0.025 | 0.0175 | 13.5 | 17 | 2.35 | 0 | 0.05 | 0.02 | 64.5895 | 0.01 | 0.003 | 0.2 | 0 | 0 | 0 | 0 | 0 | 0 | 0 | 0.1 | 0 | 0.01 | 0 |  |  | Thermal Treatment |  | 1065 | 0.5 |  |  |  | Rod | Cylindrical | Standard | Uniaxial | 31.75 | 6.35 |  | unnotched | 5 | 31.66922 |  |  | 228 | 649 | 56.3 | [6 empty] | Table C1 | 284
16 | Stainless Steel | SS316H | H |  | B-W 230 | 0.065 | 0.31 | 1.75 | 0.025 | 0.0175 | 13.5 | 17 | 2.35 | 0 | 0.05 | 0.02 | 64.5895 | 0.01 | 0.003 | 0.2 | 0 | 0 | 0 | 0 | 0 | 0 | 0 | 0.1 | 0 | 0.01 | 0 |  |  | Thermal Treatment |  | 1065 | 0.5 |  |  |  | Rod | Cylindrical | Standard | Uniaxial | 31.75 | 6.35 |  | unnotched | 5 | 31.66922 |  |  | 172 | 649 | 3006.9 | [6 empty] | Table C1 | 285
16 | Stainless Steel | SS316H | H |  | B-W 230 | 0.065 | 0.31 | 1.75 | 0.025 | 0.0175 | 13.5 | 17 | 2.35 | 0 | 0.05 | 0.02 | 64.5895 | 0.01 | 0.003 | 0.2 | 0 | 0 | 0 | 0 | 0 | 0 | 0 | 0.1 | 0 | 0.01 | 0 |  |  | Thermal Treatment |  | 1065 | 0.5 |  |  |  | Rod | Cylindrical | Standard | Uniaxial | 31.75 | 6.35 |  | unnotched | 5 | 31.66922 |  |  | 152 | 649 | 4407.5 | [6 empty] | Table C1 | 286
16 | Stainless Steel | SS316H | H |  | B-W 230 | 0.065 | 0.31 | 1.75 | 0.025 | 0.0175 | 13.5 | 17 | 2.35 | 0 | 0.05 | 0.02 | 64.5895 | 0.01 | 0.003 | 0.2 | 0 | 0 | 0 | 0 | 0 | 0 | 0 | 0.1 | 0 | 0.01 | 0 |  |  | Thermal Treatment |  | 1065 | 0.5 |  |  |  | Rod | Cylindrical | Standard | Uniaxial | 31.75 | 6.35 |  | unnotched | 5 | 31.66922 |  |  | 228 | 649 | 67.9 | [6 empty] | Table C1 | 287
16 | Stainless Steel | SS316H | H |  | B-W 230 | 0.065 | 0.31 | 1.75 | 0.025 | 0.0175 | 13.5 | 17 | 2.35 | 0 | 0.05 | 0.02 | 64.5895 | 0.01 | 0.003 | 0.2 | 0 | 0 | 0 | 0 | 0 | 0 | 0 | 0.1 | 0 | 0.01 | 0 |  |  | Thermal Treatment |  | 1065 | 0.5 |  |  |  | Rod | Cylindrical | Standard | Uniaxial | 31.75 | 6.35 |  | unnotched | 5 | 31.66922 |  |  | 172 | 649 | 3499.5 | [6 empty] | Table C1 | 288
16 | Stainless Steel | SS316H | H |  | B-W 230 | 0.065 | 0.31 | 1.75 | 0.025 | 0.0175 | 13.5 | 17 | 2.35 | 0 | 0.05 | 0.02 | 64.5895 | 0.01 | 0.003 | 0.2 | 0 | 0 | 0 | 0 | 0 | 0 | 0 | 0.1 | 0 | 0.01 | 0 |  |  | Thermal Treatment |  | 1065 | 0.5 |  |  |  | Rod | Cylindrical | Standard | Uniaxial | 31.75 | 6.35 |  | unnotched | 5 | 31.66922 |  |  | 103 | 649 | 23146.4 | [6 empty] | Table C1 | 289
16 | Stainless Steel | SS316H | H |  | B-W 230 | 0.065 | 0.31 | 1.75 | 0.025 | 0.0175 | 13.5 | 17 | 2.35 | 0 | 0.05 | 0.02 | 64.5895 | 0.01 | 0.003 | 0.2 | 0 | 0 | 0 | 0 | 0 | 0 | 0 | 0.1 | 0 | 0.01 | 0 |  |  | Thermal Treatment |  | 1065 | 0.5 |  |  |  | Rod | Cylindrical | Standard | Uniaxial | 31.75 | 6.35 |  | unnotched | 5 | 31.66922 |  |  | 197 | 649 | 833.2 | [6 empty] | Table C1 | 290
16 | Stainless Steel | SS316H | H |  | B-W 230 | 0.065 | 0.31 | 1.75 | 0.025 | 0.0175 | 13.5 | 17 | 2.35 | 0 | 0.05 | 0.02 | 64.5895 | 0.01 | 0.003 | 0.2 | 0 | 0 | 0 | 0 | 0 | 0 | 0 | 0.1 | 0 | 0.01 | 0 |  |  | Thermal Treatment |  | 1065 | 0.5 |  |  |  | Rod | Cylindrical | Standard | Uniaxial | 31.75 | 6.35 |  | unnotched | 5 | 31.66922 |  |  | 134 | 649 | 6379.4 | [6 empty] | Table C1 | 291
16 | Stainless Steel | SS316H | H |  | B-W 230 | 0.065 | 0.31 | 1.75 | 0.025 | 0.0175 | 13.5 | 17 | 2.35 | 0 | 0.05 | 0.02 | 64.5895 | 0.01 | 0.003 | 0.2 | 0 | 0 | 0 | 0 | 0 | 0 | 0 | 0.1 | 0 | 0.01 | 0 |  |  | Thermal Treatment |  | 1065 | 0.5 |  |  |  | Rod | Cylindrical | Standard | Uniaxial | 31.75 | 6.35 |  | unnotched | 5 | 31.66922 |  |  | 114 | 649 | 12931.4 | [6 empty] | Table C1 | 292
16 | Stainless Steel | SS316H | H |  | B-W 230 | 0.065 | 0.31 | 1.75 | 0.025 | 0.0175 | 13.5 | 17 | 2.35 | 0 | 0.05 | 0.02 | 64.5895 | 0.01 | 0.003 | 0.2 | 0 | 0 | 0 | 0 | 0 | 0 | 0 | 0.1 | 0 | 0.01 | 0 |  |  | Thermal Treatment |  | 1065 | 0.5 |  |  |  | Rod | Cylindrical | Standard | Uniaxial | 31.75 | 6.35 |  | unnotched | 5 | 31.66922 |  |  | 107 | 649 | 16730.4 | [6 empty] | Table C1 | 293
16 | Stainless Steel | SS316H | H |  | B-W 230 | 0.065 | 0.31 | 1.75 | 0.025 | 0.0175 | 13.5 | 17 | 2.35 | 0 | 0.05 | 0.02 | 64.5895 | 0.01 | 0.003 | 0.2 | 0 | 0 | 0 | 0 | 0 | 0 | 0 | 0.1 | 0 | 0.01 | 0 |  |  | Thermal Treatment |  | 1065 | 0.5 |  |  |  | Rod | Cylindrical | Standard | Uniaxial | 31.75 | 6.35 |  | unnotched | 5 | 31.66922 |  |  | 197 | 649 | 690.4 | [6 empty] | Table C1 | 294
16 | Stainless Steel | SS316H | H |  | B-W 230 | 0.065 | 0.31 | 1.75 | 0.025 | 0.0175 | 13.5 | 17 | 2.35 | 0 | 0.05 | 0.02 | 64.5895 | 0.01 | 0.003 | 0.2 | 0 | 0 | 0 | 0 | 0 | 0 | 0 | 0.1 | 0 | 0.01 | 0 |  |  | Thermal Treatment |  | 1065 | 0.5 |  |  |  | Rod | Cylindrical | Standard | Uniaxial | 31.75 | 6.35 |  | unnotched | 5 | 31.66922 |  |  | 155 | 649 | 4881.5 | [6 empty] | Table C1 | 295
16 | Stainless Steel | SS316H | H |  | B-W 230 | 0.065 | 0.31 | 1.75 | 0.025 | 0.0175 | 13.5 | 17 | 2.35 | 0 | 0.05 | 0.02 | 64.5895 | 0.01 | 0.003 | 0.2 | 0 | 0 | 0 | 0 | 0 | 0 | 0 | 0.1 | 0 | 0.01 | 0 |  |  | Thermal Treatment |  | 1065 | 0.5 |  |  |  | Rod | Cylindrical | Standard | Uniaxial | 31.75 | 6.35 |  | unnotched | 5 | 31.66922 |  |  | 121 | 649 | 8597.9 | [6 empty] | Table C1 | 296
16 | Stainless Steel | SS316H | H |  | HEDL2990 | 0.065 | 0.31 | 1.75 | 0.025 | 0.0175 | 13.5 | 17 | 2.35 | 0 | 0.05 | 0.02 | 64.5895 | 0.01 | 0.003 | 0.2 | 0 | 0 | 0 | 0 | 0 | 0 | 0 | 0.1 | 0 | 0.01 | 0 |  |  | Thermal Treatment |  | 1065 | 0.5 |  |  |  | Rod | Cylindrical | Standard | Uniaxial | 31.75 | 6.35 |  | unnotched | 5 | 31.66922 |  |  | 296 | 649 | 3.5 | 6.079 | [5 empty] | Table C1 | 297
16 | Stainless Steel | SS316H | H |  | HEDL2990 | 0.065 | 0.31 | 1.75 | 0.025 | 0.0175 | 13.5 | 17 | 2.35 | 0 | 0.05 | 0.02 | 64.5895 | 0.01 | 0.003 | 0.2 | 0 | 0 | 0 | 0 | 0 | 0 | 0 | 0.1 | 0 | 0.01 | 0 |  |  | Thermal Treatment |  | 1065 | 0.5 |  |  |  | Rod | Cylindrical | Standard | Uniaxial | 31.75 | 6.35 |  | unnotched | 5 | 31.66922 |  |  | 276 | 649 | 5.2 | 3 | [5 empty] | Table C1 | 298
16 | Stainless Steel | SS316H | H |  | HEDL2990 | 0.065 | 0.31 | 1.75 | 0.025 | 0.0175 | 13.5 | 17 | 2.35 | 0 | 0.05 | 0.02 | 64.5895 | 0.01 | 0.003 | 0.2 | 0 | 0 | 0 | 0 | 0 | 0 | 0 | 0.1 | 0 | 0.01 | 0 |  |  | Thermal Treatment |  | 1065 | 0.5 |  |  |  | Rod | Cylindrical | Standard | Uniaxial | 31.75 | 6.35 |  | unnotched | 5 | 31.66922 |  |  | 241 | 649 | 24.9 | 0.911 | [5 empty] | Table C1 | 299
16 | Stainless Steel | SS316H | H |  | HEDL2990 | 0.065 | 0.31 | 1.75 | 0.025 | 0.0175 | 13.5 | 17 | 2.35 | 0 | 0.05 | 0.02 | 64.5895 | 0.01 | 0.003 | 0.2 | 0 | 0 | 0 | 0 | 0 | 0 | 0 | 0.1 | 0 | 0.01 | 0 |  |  | Thermal Treatment |  | 1065 | 0.5 |  |  |  | Rod | Cylindrical | Standard | Uniaxial | 31.75 | 6.35 |  | unnotched | 5 | 31.66922 |  |  | 207 | 649 | 141.2 | 0.212 | [5 empty] | Table C1 | 300
16 | Stainless Steel | SS316H | H |  | HEDL2990 | 0.065 | 0.31 | 1.75 | 0.025 | 0.0175 | 13.5 | 17 | 2.35 | 0 | 0.05 | 0.02 | 64.5895 | 0.01 | 0.003 | 0.2 | 0 | 0 | 0 | 0 | 0 | 0 | 0 | 0.1 | 0 | 0.01 | 0 |  |  | Thermal Treatment |  | 1065 | 0.5 |  |  |  | Rod | Cylindrical | Standard | Uniaxial | 31.75 | 6.35 |  | unnotched | 5 | 31.66922 |  |  | 207 | 649 | 95 | 0.341 | [5 empty] | Table C1 | 301
16 | Stainless Steel | SS316H | H |  | HEDL2990 | 0.065 | 0.31 | 1.75 | 0.025 | 0.0175 | 13.5 | 17 | 2.35 | 0 | 0.05 | 0.02 | 64.5895 | 0.01 | 0.003 | 0.2 | 0 | 0 | 0 | 0 | 0 | 0 | 0 | 0.1 | 0 | 0.01 | 0 |  |  | Thermal Treatment |  | 1065 | 0.5 |  |  |  | Rod | Cylindrical | Standard | Uniaxial | 31.75 | 6.35 |  | unnotched | 5 | 31.66922 |  |  | 200 | 649 | 115 | 0.144 | [5 empty] | Table C1 | 302
16 | Stainless Steel | SS316H | H |  | HEDL2990 | 0.065 | 0.31 | 1.75 | 0.025 | 0.0175 | 13.5 | 17 | 2.35 | 0 | 0.05 | 0.02 | 64.5895 | 0.01 | 0.003 | 0.2 | 0 | 0 | 0 | 0 | 0 | 0 | 0 | 0.1 | 0 | 0.01 | 0 |  |  | Thermal Treatment |  | 1065 | 0.5 |  |  |  | Rod | Cylindrical | Standard | Uniaxial | 31.75 | 6.35 |  | unnotched | 5 | 31.66922 |  |  | 193 | 649 | 165.4 | 0.0944 | [5 empty] | Table C1 | 303
16 | Stainless Steel | SS316H | H |  | HEDL2990 | 0.065 | 0.31 | 1.75 | 0.025 | 0.0175 | 13.5 | 17 | 2.35 | 0 | 0.05 | 0.02 | 64.5895 | 0.01 | 0.003 | 0.2 | 0 | 0 | 0 | 0 | 0 | 0 | 0 | 0.1 | 0 | 0.01 | 0 |  |  | Thermal Treatment |  | 1065 | 0.5 |  |  |  | Rod | Cylindrical | Standard | Uniaxial | 31.75 | 6.35 |  | unnotched | 5 | 31.66922 |  |  | 172 | 649 | 374.5 | 0.0638 | [5 empty] | Table C1 | 304
16 | Stainless Steel | SS316H | H |  | HEDL2990 | 0.065 | 0.31 | 1.75 | 0.025 | 0.0175 | 13.5 | 17 | 2.35 | 0 | 0.05 | 0.02 | 64.5895 | 0.01 | 0.003 | 0.2 | 0 | 0 | 0 | 0 | 0 | 0 | 0 | 0.1 | 0 | 0.01 | 0 |  |  | Thermal Treatment |  | 1065 | 0.5 |  |  |  | Rod | Cylindrical | Standard | Uniaxial | 31.75 | 6.35 |  | unnotched | 5 | 31.66922 |  |  | 159 | 649 | 989 | 0.0198 | [5 empty] | Table C1 | 305
16 | Stainless Steel | SS316H | H |  | HEDL2990 | 0.065 | 0.31 | 1.75 | 0.025 | 0.0175 | 13.5 | 17 | 2.35 | 0 | 0.05 | 0.02 | 64.5895 | 0.01 | 0.003 | 0.2 | 0 | 0 | 0 | 0 | 0 | 0 | 0 | 0.1 | 0 | 0.01 | 0 |  |  | Thermal Treatment |  | 1065 | 0.5 |  |  |  | Rod | Cylindrical | Standard | Uniaxial | 31.75 | 6.35 |  | unnotched | 5 | 31.66922 |  |  | 152 | 649 | 1294.2 | 0.0159 | [5 empty] | Table C1 | 306
16 | Stainless Steel | SS316H | H |  | 55319 | 0.065 | 0.31 | 1.75 | 0.025 | 0.0175 | 13.5 | 17 | 2.35 | 0 | 0.05 | 0.02 | 64.5895 | 0.01 | 0.003 | 0.2 | 0 | 0 | 0 | 0 | 0 | 0 | 0 | 0.1 | 0 | 0.01 | 0 |  |  | Thermal Treatment |  | 1065 | 0.5 |  |  |  | Rod | Cylindrical | Standard | Uniaxial | 31.75 | 6.35 |  | unnotched | 5 | 31.66922 |  |  | 241 | 649 | 88.8 | 0.264 | [5 empty] | Table C1 | 307
16 | Stainless Steel | SS316H | H |  | 55319 | 0.065 | 0.31 | 1.75 | 0.025 | 0.0175 | 13.5 | 17 | 2.35 | 0 | 0.05 | 0.02 | 64.5895 | 0.01 | 0.003 | 0.2 | 0 | 0 | 0 | 0 | 0 | 0 | 0 | 0.1 | 0 | 0.01 | 0 |  |  | Thermal Treatment |  | 1065 | 0.5 |  |  |  | Rod | Cylindrical | Standard | Uniaxial | 31.75 | 6.35 |  | unnotched | 5 | 31.66922 |  |  | 207 | 649 | 367.6 | 0.045 | [5 empty] | Table C1 | 308
16 | Stainless Steel | SS316H | H |  | 55320 | 0.065 | 0.31 | 1.75 | 0.025 | 0.0175 | 13.5 | 17 | 2.35 | 0 | 0.05 | 0.02 | 64.5895 | 0.01 | 0.003 | 0.2 | 0 | 0 | 0 | 0 | 0 | 0 | 0 | 0.1 | 0 | 0.01 | 0 |  |  | Thermal Treatment |  | 1065 | 0.5 |  |  |  | Rod | Cylindrical | Standard | Uniaxial | 31.75 | 6.35 |  | unnotched | 5 | 31.66922 |  |  | 276 | 649 | 30.3 | 0.766 | [5 empty] | Table C1 | 309
16 | Stainless Steel | SS316H | H |  | 55320 | 0.065 | 0.31 | 1.75 | 0.025 | 0.0175 | 13.5 | 17 | 2.35 | 0 | 0.05 | 0.02 | 64.5895 | 0.01 | 0.003 | 0.2 | 0 | 0 | 0 | 0 | 0 | 0 | 0 | 0.1 | 0 | 0.01 | 0 |  |  | Thermal Treatment |  | 1065 | 0.5 |  |  |  | Rod | Cylindrical | Standard | Uniaxial | 31.75 | 6.35 |  | unnotched | 5 | 31.66922 |  |  | 234 | 649 | 120.6 | 0.17 | [5 empty] | Table C1 | 310
16 | Stainless Steel | SS316H | H |  | 55320 | 0.065 | 0.31 | 1.75 | 0.025 | 0.0175 | 13.5 | 17 | 2.35 | 0 | 0.05 | 0.02 | 64.5895 | 0.01 | 0.003 | 0.2 | 0 | 0 | 0 | 0 | 0 | 0 | 0 | 0.1 | 0 | 0.01 | 0 |  |  | Thermal Treatment |  | 1065 | 0.5 |  |  |  | Rod | Cylindrical | Standard | Uniaxial | 31.75 | 6.35 |  | unnotched | 5 | 31.66922 |  |  | 207 | 649 | 448.8 | 0.393 | [5 empty] | Table C1 | 311
16 | Stainless Steel | SS316H | H |  | 55320 | 0.065 | 0.31 | 1.75 | 0.025 | 0.0175 | 13.5 | 17 | 2.35 | 0 | 0.05 | 0.02 | 64.5895 | 0.01 | 0.003 | 0.2 | 0 | 0 | 0 | 0 | 0 | 0 | 0 | 0.1 | 0 | 0.01 | 0 |  |  | Thermal Treatment |  | 1065 | 0.5 |  |  |  | Rod | Cylindrical | Standard | Uniaxial | 31.75 | 6.35 |  | unnotched | 5 | 31.66922 |  |  | 179 | 649 | 970 | 0.21 | [5 empty] | Table C1 | 312
16 | Stainless Steel | SS316H | H |  | 55320 | 0.065 | 0.31 | 1.75 | 0.025 | 0.0175 | 13.5 | 17 | 2.35 | 0 | 0.05 | 0.02 | 64.5895 | 0.01 | 0.003 | 0.2 | 0 | 0 | 0 | 0 | 0 | 0 | 0 | 0.1 | 0 | 0.01 | 0 |  |  | Thermal Treatment |  | 1065 | 0.5 |  |  |  | Rod | Cylindrical | Standard | Uniaxial | 31.75 | 6.35 |  | unnotched | 5 | 31.66922 |  |  | 165 | 649 | 2132.6 | 0.00939 | [5 empty] | Table C1 | 313
16 | Stainless Steel | SS316H | H |  | 55318 | 0.065 | 0.31 | 1.75 | 0.025 | 0.0175 | 13.5 | 17 | 2.35 | 0 | 0.05 | 0.02 | 64.5895 | 0.01 | 0.003 | 0.2 | 0 | 0 | 0 | 0 | 0 | 0 | 0 | 0.1 | 0 | 0.01 | 0 |  |  | Thermal Treatment |  | 1065 | 0.5 |  |  |  | Rod | Cylindrical | Standard | Uniaxial | 31.75 | 6.35 |  | unnotched | 5 | 31.66922 |  |  | 241 | 649 | 76.9 | 0.309 | [5 empty] | Table C1 | 314
16 | Stainless Steel | SS316H | H |  | 55318 | 0.065 | 0.31 | 1.75 | 0.025 | 0.0175 | 13.5 | 17 | 2.35 | 0 | 0.05 | 0.02 | 64.5895 | 0.01 | 0.003 | 0.2 | 0 | 0 | 0 | 0 | 0 | 0 | 0 | 0.1 | 0 | 0.01 | 0 |  |  | Thermal Treatment |  | 1065 | 0.5 |  |  |  | Rod | Cylindrical | Standard | Uniaxial | 31.75 | 6.35 |  | unnotched | 5 | 31.66922 |  |  | 207 | 649 | 290.5 | 0.0568 | [5 empty] | Table C1 | 315
16 | Stainless Steel | SS316H | H |  | 302-16R | 0.065 | 0.31 | 1.75 | 0.025 | 0.0175 | 13.5 | 17 | 2.35 | 0 | 0.05 | 0.02 | 64.5895 | 0.01 | 0.003 | 0.2 | 0 | 0 | 0 | 0 | 0 | 0 | 0 | 0.1 | 0 | 0.01 | 0 |  |  | Thermal Treatment |  | 1065 | 0.5 |  |  |  | Rod | Cylindrical | Standard | Uniaxial | 31.75 | 6.35 |  | unnotched | 5 | 31.66922 |  |  | 145 | 649 | 6000 | 0.00042 | [5 empty] | Table C1 | 316
16 | Stainless Steel | SS316H | H |  | B-W 232 | 0.065 | 0.31 | 1.75 | 0.025 | 0.0175 | 13.5 | 17 | 2.35 | 0 | 0.05 | 0.02 | 64.5895 | 0.01 | 0.003 | 0.2 | 0 | 0 | 0 | 0 | 0 | 0 | 0 | 0.1 | 0 | 0.01 | 0 |  |  | Thermal Treatment |  | 1065 | 0.5 |  |  |  | Rod | Cylindrical | Standard | Uniaxial | 31.75 | 6.35 |  | unnotched | 5 | 31.66922 |  |  | 228 | 649 | 105.8 | [6 empty] | Table C1 | 317
16 | Stainless Steel | SS316H | H |  | B-W 232 | 0.065 | 0.31 | 1.75 | 0.025 | 0.0175 | 13.5 | 17 | 2.35 | 0 | 0.05 | 0.02 | 64.5895 | 0.01 | 0.003 | 0.2 | 0 | 0 | 0 | 0 | 0 | 0 | 0 | 0.1 | 0 | 0.01 | 0 |  |  | Thermal Treatment |  | 1065 | 0.5 |  |  |  | Rod | Cylindrical | Standard | Uniaxial | 31.75 | 6.35 |  | unnotched | 5 | 31.66922 |  |  | 172 | 649 | 3882.3 | [6 empty] | Table C1 | 318
16 | Stainless Steel | SS316H | H |  | B-W 232 | 0.065 | 0.31 | 1.75 | 0.025 | 0.0175 | 13.5 | 17 | 2.35 | 0 | 0.05 | 0.02 | 64.5895 | 0.01 | 0.003 | 0.2 | 0 | 0 | 0 | 0 | 0 | 0 | 0 | 0.1 | 0 | 0.01 | 0 |  |  | Thermal Treatment |  | 1065 | 0.5 |  |  |  | Rod | Cylindrical | Standard | Uniaxial | 31.75 | 6.35 |  | unnotched | 5 | 31.66922 |  |  | 145 | 649 | 5246.7 | [6 empty] | Table C1 | 319
16 | Stainless Steel | SS316H | H |  | B-W 232 | 0.065 | 0.31 | 1.75 | 0.025 | 0.0175 | 13.5 | 17 | 2.35 | 0 | 0.05 | 0.02 | 64.5895 | 0.01 | 0.003 | 0.2 | 0 | 0 | 0 | 0 | 0 | 0 | 0 | 0.1 | 0 | 0.01 | 0 |  |  | Thermal Treatment |  | 1065 | 0.5 |  |  |  | Rod | Cylindrical | Standard | Uniaxial | 31.75 | 6.35 |  | unnotched | 5 | 31.66922 |  |  | 110 | 649 | 14584.7 | [6 empty] | Table C1 | 320
16 | Stainless Steel | SS316H | H |  | B-W 232 | 0.065 | 0.31 | 1.75 | 0.025 | 0.0175 | 13.5 | 17 | 2.35 | 0 | 0.05 | 0.02 | 64.5895 | 0.01 | 0.003 | 0.2 | 0 | 0 | 0 | 0 | 0 | 0 | 0 | 0.1 | 0 | 0.01 | 0 |  |  | Thermal Treatment |  | 1065 | 0.5 |  |  |  | Rod | Cylindrical | Standard | Uniaxial | 31.75 | 6.35 |  | unnotched | 5 | 31.66922 |  |  | 197 | 649 | 391.8 | [6 empty] | Table C1 | 321
16 | Stainless Steel | SS316H | H |  | TIMKN 372 | 0.065 | 0.31 | 1.75 | 0.025 | 0.0175 | 13.5 | 17 | 2.35 | 0 | 0.05 | 0.02 | 64.5895 | 0.01 | 0.003 | 0.2 | 0 | 0 | 0 | 0 | 0 | 0 | 0 | 0.1 | 0 | 0.01 | 0 |  |  | Thermal Treatment |  | 1065 | 0.5 |  |  |  | Rod | Cylindrical | Standard | Uniaxial | 31.75 | 6.35 |  | unnotched | 5 | 31.66922 |  |  | 372 | 649 | 0.4 | [6 empty] | Table C1 | 322
16 | Stainless Steel | SS316H | H |  | TIMKN 372 | 0.065 | 0.31 | 1.75 | 0.025 | 0.0175 | 13.5 | 17 | 2.35 | 0 | 0.05 | 0.02 | 64.5895 | 0.01 | 0.003 | 0.2 | 0 | 0 | 0 | 0 | 0 | 0 | 0 | 0.1 | 0 | 0.01 | 0 |  |  | Thermal Treatment |  | 1065 | 0.5 |  |  |  | Rod | Cylindrical | Standard | Uniaxial | 31.75 | 6.35 |  | unnotched | 5 | 31.66922 |  |  | 303 | 649 | 2.4 | [6 empty] | Table C1 | 323
16 | Stainless Steel | SS316H | H |  | TIMKN 372 | 0.065 | 0.31 | 1.75 | 0.025 | 0.0175 | 13.5 | 17 | 2.35 | 0 | 0.05 | 0.02 | 64.5895 | 0.01 | 0.003 | 0.2 | 0 | 0 | 0 | 0 | 0 | 0 | 0 | 0.1 | 0 | 0.01 | 0 |  |  | Thermal Treatment |  | 1065 | 0.5 |  |  |  | Rod | Cylindrical | Standard | Uniaxial | 31.75 | 6.35 |  | unnotched | 5 | 31.66922 |  |  | 262 | 649 | 10.4 | [6 empty] | Table C1 | 324
16 | Stainless Steel | SS316H | H |  | TIMKN 372 | 0.065 | 0.31 | 1.75 | 0.025 | 0.0175 | 13.5 | 17 | 2.35 | 0 | 0.05 | 0.02 | 64.5895 | 0.01 | 0.003 | 0.2 | 0 | 0 | 0 | 0 | 0 | 0 | 0 | 0.1 | 0 | 0.01 | 0 |  |  | Thermal Treatment |  | 1065 | 0.5 |  |  |  | Rod | Cylindrical | Standard | Uniaxial | 31.75 | 6.35 |  | unnotched | 5 | 31.66922 |  |  | 172 | 649 | 984 | [6 empty] | Table C1 | 325
16 | Stainless Steel | SS316H | H |  | TIMKN 372 | 0.065 | 0.31 | 1.75 | 0.025 | 0.0175 | 13.5 | 17 | 2.35 | 0 | 0.05 | 0.02 | 64.5895 | 0.01 | 0.003 | 0.2 | 0 | 0 | 0 | 0 | 0 | 0 | 0 | 0.1 | 0 | 0.01 | 0 |  |  | Thermal Treatment |  | 1065 | 0.5 |  |  |  | Rod | Cylindrical | Standard | Uniaxial | 31.75 | 6.35 |  | unnotched | 5 | 31.66922 |  |  | 117 | 649 | 13056 | [6 empty] | Table C1 | 326
16 | Stainless Steel | SS316H | H |  | TIMKN 372 | 0.065 | 0.31 | 1.75 | 0.025 | 0.0175 | 13.5 | 17 | 2.35 | 0 | 0.05 | 0.02 | 64.5895 | 0.01 | 0.003 | 0.2 | 0 | 0 | 0 | 0 | 0 | 0 | 0 | 0.1 | 0 | 0.01 | 0 |  |  | Thermal Treatment |  | 1065 | 0.5 |  |  |  | Rod | Cylindrical | Standard | Uniaxial | 31.75 | 6.35 |  | unnotched | 5 | 31.66922 |  |  | 303 | 704 | 0.2 | [6 empty] | Table C1 | 327
16 | Stainless Steel | SS316H | H |  | TIMKN 372 | 0.065 | 0.31 | 1.75 | 0.025 | 0.0175 | 13.5 | 17 | 2.35 | 0 | 0.05 | 0.02 | 64.5895 | 0.01 | 0.003 | 0.2 | 0 | 0 | 0 | 0 | 0 | 0 | 0 | 0.1 | 0 | 0.01 | 0 |  |  | Thermal Treatment |  | 1065 | 0.5 |  |  |  | Rod | Cylindrical | Standard | Uniaxial | 31.75 | 6.35 |  | unnotched | 5 | 31.66922 |  |  | 241 | 704 | 2.5 | [6 empty] | Table C1 | 328
16 | Stainless Steel | SS316H | H |  | TIMKN 372 | 0.065 | 0.31 | 1.75 | 0.025 | 0.0175 | 13.5 | 17 | 2.35 | 0 | 0.05 | 0.02 | 64.5895 | 0.01 | 0.003 | 0.2 | 0 | 0 | 0 | 0 | 0 | 0 | 0 | 0.1 | 0 | 0.01 | 0 |  |  | Thermal Treatment |  | 1065 | 0.5 |  |  |  | Rod | Cylindrical | Standard | Uniaxial | 31.75 | 6.35 |  | unnotched | 5 | 31.66922 |  |  | 221 | 704 | 7 | [6 empty] | Table C1 | 329
16 | Stainless Steel | SS316H | H |  | TIMKN 372 | 0.065 | 0.31 | 1.75 | 0.025 | 0.0175 | 13.5 | 17 | 2.35 | 0 | 0.05 | 0.02 | 64.5895 | 0.01 | 0.003 | 0.2 | 0 | 0 | 0 | 0 | 0 | 0 | 0 | 0.1 | 0 | 0.01 | 0 |  |  | Thermal Treatment |  | 1065 | 0.5 |  |  |  | Rod | Cylindrical | Standard | Uniaxial | 31.75 | 6.35 |  | unnotched | 5 | 31.66922 |  |  | 152 | 704 | 290 | [6 empty] | Table C1 | 330
16 | Stainless Steel | SS316H | H |  | TIMKN 372 | 0.065 | 0.31 | 1.75 | 0.025 | 0.0175 | 13.5 | 17 | 2.35 | 0 | 0.05 | 0.02 | 64.5895 | 0.01 | 0.003 | 0.2 | 0 | 0 | 0 | 0 | 0 | 0 | 0 | 0.1 | 0 | 0.01 | 0 |  |  | Thermal Treatment |  | 1065 | 0.5 |  |  |  | Rod | Cylindrical | Standard | Uniaxial | 31.75 | 6.35 |  | unnotched | 5 | 31.66922 |  |  | 131 | 704 | 671 | [6 empty] | Table C1 | 331
16 | Stainless Steel | SS316H | H |  | TIMKN 372 | 0.065 | 0.31 | 1.75 | 0.025 | 0.0175 | 13.5 | 17 | 2.35 | 0 | 0.05 | 0.02 | 64.5895 | 0.01 | 0.003 | 0.2 | 0 | 0 | 0 | 0 | 0 | 0 | 0 | 0.1 | 0 | 0.01 | 0 |  |  | Thermal Treatment |  | 1065 | 0.5 |  |  |  | Rod | Cylindrical | Standard | Uniaxial | 31.75 | 6.35 |  | unnotched | 5 | 31.66922 |  |  | 117 | 704 | 1472 | [6 empty] | Table C1 | 332
16 | Stainless Steel | SS316H | H |  | USS 373 | 0.065 | 0.31 | 1.75 | 0.025 | 0.0175 | 13.5 | 17 | 2.35 | 0 | 0.05 | 0.02 | 64.5895 | 0.01 | 0.003 | 0.2 | 0 | 0 | 0 | 0 | 0 | 0 | 0 | 0.1 | 0 | 0.01 | 0 |  |  | Thermal Treatment |  | 1065 | 0.5 |  |  |  | Rod | Cylindrical | Standard | Uniaxial | 31.75 | 6.35 |  | unnotched | 5 | 31.66922 |  |  | 255 | 704 | 3.8 | 4.59 | [5 empty] | Table C1 | 333
16 | Stainless Steel | SS316H | H |  | USS 373 | 0.065 | 0.31 | 1.75 | 0.025 | 0.0175 | 13.5 | 17 | 2.35 | 0 | 0.05 | 0.02 | 64.5895 | 0.01 | 0.003 | 0.2 | 0 | 0 | 0 | 0 | 0 | 0 | 0 | 0.1 | 0 | 0.01 | 0 |  |  | Thermal Treatment |  | 1065 | 0.5 |  |  |  | Rod | Cylindrical | Standard | Uniaxial | 31.75 | 6.35 |  | unnotched | 5 | 31.66922 |  |  | 221 | 704 | 12.2 | 1.129 | [5 empty] | Table C1 | 334
16 | Stainless Steel | SS316H | H |  | USS 373 | 0.065 | 0.31 | 1.75 | 0.025 | 0.0175 | 13.5 | 17 | 2.35 | 0 | 0.05 | 0.02 | 64.5895 | 0.01 | 0.003 | 0.2 | 0 | 0 | 0 | 0 | 0 | 0 | 0 | 0.1 | 0 | 0.01 | 0 |  |  | Thermal Treatment |  | 1065 | 0.5 |  |  |  | Rod | Cylindrical | Standard | Uniaxial | 31.75 | 6.35 |  | unnotched | 5 | 31.66922 |  |  | 165 | 704 | 93 | 0.154 | [5 empty] | Table C1 | 335
16 | Stainless Steel | SS316H | H |  | USS 373 | 0.065 | 0.31 | 1.75 | 0.025 | 0.0175 | 13.5 | 17 | 2.35 | 0 | 0.05 | 0.02 | 64.5895 | 0.01 | 0.003 | 0.2 | 0 | 0 | 0 | 0 | 0 | 0 | 0 | 0.1 | 0 | 0.01 | 0 |  |  | Thermal Treatment |  | 1065 | 0.5 |  |  |  | Rod | Cylindrical | Standard | Uniaxial | 31.75 | 6.35 |  | unnotched | 5 | 31.66922 |  |  | 138 | 704 | 327 | 0.446 | [5 empty] | Table C1 | 336
16 | Stainless Steel | SS316H | H |  | B-W 230 | 0.065 | 0.31 | 1.75 | 0.025 | 0.0175 | 13.5 | 17 | 2.35 | 0 | 0.05 | 0.02 | 64.5895 | 0.01 | 0.003 | 0.2 | 0 | 0 | 0 | 0 | 0 | 0 | 0 | 0.1 | 0 | 0.01 | 0 |  |  | Thermal Treatment |  | 1065 | 0.5 |  |  |  | Rod | Cylindrical | Standard | Uniaxial | 31.75 | 6.35 |  | unnotched | 5 | 31.66922 |  |  | 138 | 732 | 37 | [6 empty] | Table C1 | 337
16 | Stainless Steel | SS316H | H |  | B-W 230 | 0.065 | 0.31 | 1.75 | 0.025 | 0.0175 | 13.5 | 17 | 2.35 | 0 | 0.05 | 0.02 | 64.5895 | 0.01 | 0.003 | 0.2 | 0 | 0 | 0 | 0 | 0 | 0 | 0 | 0.1 | 0 | 0.01 | 0 |  |  | Thermal Treatment |  | 1065 | 0.5 |  |  |  | Rod | Cylindrical | Standard | Uniaxial | 31.75 | 6.35 |  | unnotched | 5 | 31.66922 |  |  | 103 | 732 | 283.8 | [6 empty] | Table C1 | 338
16 | Stainless Steel | SS316H | H |  | B-W 230 | 0.065 | 0.31 | 1.75 | 0.025 | 0.0175 | 13.5 | 17 | 2.35 | 0 | 0.05 | 0.02 | 64.5895 | 0.01 | 0.003 | 0.2 | 0 | 0 | 0 | 0 | 0 | 0 | 0 | 0.1 | 0 | 0.01 | 0 |  |  | Thermal Treatment |  | 1065 | 0.5 |  |  |  | Rod | Cylindrical | Standard | Uniaxial | 31.75 | 6.35 |  | unnotched | 5 | 31.66922 |  |  | 48 | 732 | 9133 | [6 empty] | Table C1 | 339
16 | Stainless Steel | SS316H | H |  | B-W 230 | 0.065 | 0.31 | 1.75 | 0.025 | 0.0175 | 13.5 | 17 | 2.35 | 0 | 0.05 | 0.02 | 64.5895 | 0.01 | 0.003 | 0.2 | 0 | 0 | 0 | 0 | 0 | 0 | 0 | 0.1 | 0 | 0.01 | 0 |  |  | Thermal Treatment |  | 1065 | 0.5 |  |  |  | Rod | Cylindrical | Standard | Uniaxial | 31.75 | 6.35 |  | unnotched | 5 | 31.66922 |  |  | 138 | 732 | 38.7 | [6 empty] | Table C1 | 340
16 | Stainless Steel | SS316H | H |  | B-W 230 | 0.065 | 0.31 | 1.75 | 0.025 | 0.0175 | 13.5 | 17 | 2.35 | 0 | 0.05 | 0.02 | 64.5895 | 0.01 | 0.003 | 0.2 | 0 | 0 | 0 | 0 | 0 | 0 | 0 | 0.1 | 0 | 0.01 | 0 |  |  | Thermal Treatment |  | 1065 | 0.5 |  |  |  | Rod | Cylindrical | Standard | Uniaxial | 31.75 | 6.35 |  | unnotched | 5 | 31.66922 |  |  | 103 | 732 | 218.1 | [6 empty] | Table C1 | 341
16 | Stainless Steel | SS316H | H |  | B-W 230 | 0.065 | 0.31 | 1.75 | 0.025 | 0.0175 | 13.5 | 17 | 2.35 | 0 | 0.05 | 0.02 | 64.5895 | 0.01 | 0.003 | 0.2 | 0 | 0 | 0 | 0 | 0 | 0 | 0 | 0.1 | 0 | 0.01 | 0 |  |  | Thermal Treatment |  | 1065 | 0.5 |  |  |  | Rod | Cylindrical | Standard | Uniaxial | 31.75 | 6.35 |  | unnotched | 5 | 31.66922 |  |  | 48 | 732 | 13848.2 | [6 empty] | Table C1 | 342
16 | Stainless Steel | SS316H | H |  | B-W 230 | 0.065 | 0.31 | 1.75 | 0.025 | 0.0175 | 13.5 | 17 | 2.35 | 0 | 0.05 | 0.02 | 64.5895 | 0.01 | 0.003 | 0.2 | 0 | 0 | 0 | 0 | 0 | 0 | 0 | 0.1 | 0 | 0.01 | 0 |  |  | Thermal Treatment |  | 1065 | 0.5 |  |  |  | Rod | Cylindrical | Standard | Uniaxial | 31.75 | 6.35 |  | unnotched | 5 | 31.66922 |  |  | 114 | 732 | 93.4 | [6 empty] | Table C1 | 343
16 | Stainless Steel | SS316H | H |  | B-W 230 | 0.065 | 0.31 | 1.75 | 0.025 | 0.0175 | 13.5 | 17 | 2.35 | 0 | 0.05 | 0.02 | 64.5895 | 0.01 | 0.003 | 0.2 | 0 | 0 | 0 | 0 | 0 | 0 | 0 | 0.1 | 0 | 0.01 | 0 |  |  | Thermal Treatment |  | 1065 | 0.5 |  |  |  | Rod | Cylindrical | Standard | Uniaxial | 31.75 | 6.35 |  | unnotched | 5 | 31.66922 |  |  | 79 | 732 | 1560.5 | [6 empty] | Table C1 | 344
16 | Stainless Steel | SS316H | H |  | B-W 230 | 0.065 | 0.31 | 1.75 | 0.025 | 0.0175 | 13.5 | 17 | 2.35 | 0 | 0.05 | 0.02 | 64.5895 | 0.01 | 0.003 | 0.2 | 0 | 0 | 0 | 0 | 0 | 0 | 0 | 0.1 | 0 | 0.01 | 0 |  |  | Thermal Treatment |  | 1065 | 0.5 |  |  |  | Rod | Cylindrical | Standard | Uniaxial | 31.75 | 6.35 |  | unnotched | 5 | 31.66922 |  |  | 66 | 732 | 3137 | [6 empty] | Table C1 | 345
16 | Stainless Steel | SS316H | H |  | B-W 230 | 0.065 | 0.31 | 1.75 | 0.025 | 0.0175 | 13.5 | 17 | 2.35 | 0 | 0.05 | 0.02 | 64.5895 | 0.01 | 0.003 | 0.2 | 0 | 0 | 0 | 0 | 0 | 0 | 0 | 0.1 | 0 | 0.01 | 0 |  |  | Thermal Treatment |  | 1065 | 0.5 |  |  |  | Rod | Cylindrical | Standard | Uniaxial | 31.75 | 6.35 |  | unnotched | 5 | 31.66922 |  |  | 114 | 732 | 115.1 | [6 empty] | Table C1 | 346
16 | Stainless Steel | SS316H | H |  | B-W 230 | 0.065 | 0.31 | 1.75 | 0.025 | 0.0175 | 13.5 | 17 | 2.35 | 0 | 0.05 | 0.02 | 64.5895 | 0.01 | 0.003 | 0.2 | 0 | 0 | 0 | 0 | 0 | 0 | 0 | 0.1 | 0 | 0.01 | 0 |  |  | Thermal Treatment |  | 1065 | 0.5 |  |  |  | Rod | Cylindrical | Standard | Uniaxial | 31.75 | 6.35 |  | unnotched | 5 | 31.66922 |  |  | 79 | 732 | 1560.5 | [6 empty] | Table C1 | 347
16 | Stainless Steel | SS316H | H |  | B-W 230 | 0.065 | 0.31 | 1.75 | 0.025 | 0.0175 | 13.5 | 17 | 2.35 | 0 | 0.05 | 0.02 | 64.5895 | 0.01 | 0.003 | 0.2 | 0 | 0 | 0 | 0 | 0 | 0 | 0 | 0.1 | 0 | 0.01 | 0 |  |  | Thermal Treatment |  | 1065 | 0.5 |  |  |  | Rod | Cylindrical | Standard | Uniaxial | 31.75 | 6.35 |  | unnotched | 5 | 31.66922 |  |  | 66 | 732 | 3137 | [6 empty] | Table C1 | 348
16 | Stainless Steel | SS316H | H |  | B-W 230 | 0.065 | 0.31 | 1.75 | 0.025 | 0.0175 | 13.5 | 17 | 2.35 | 0 | 0.05 | 0.02 | 64.5895 | 0.01 | 0.003 | 0.2 | 0 | 0 | 0 | 0 | 0 | 0 | 0 | 0.1 | 0 | 0.01 | 0 |  |  | Thermal Treatment |  | 1065 | 0.5 |  |  |  | Rod | Cylindrical | Standard | Uniaxial | 31.75 | 6.35 |  | unnotched | 5 | 31.66922 |  |  | 114 | 732 | 93.4 | [6 empty] | Table C1 | 349
16 | Stainless Steel | SS316H | H |  | B-W 230 | 0.065 | 0.31 | 1.75 | 0.025 | 0.0175 | 13.5 | 17 | 2.35 | 0 | 0.05 | 0.02 | 64.5895 | 0.01 | 0.003 | 0.2 | 0 | 0 | 0 | 0 | 0 | 0 | 0 | 0.1 | 0 | 0.01 | 0 |  |  | Thermal Treatment |  | 1065 | 0.5 |  |  |  | Rod | Cylindrical | Standard | Uniaxial | 31.75 | 6.35 |  | unnotched | 5 | 31.66922 |  |  | 79 | 732 | 1560.5 | [6 empty] | Table C1 | 350
16 | Stainless Steel | SS316H | H |  | B-W 230 | 0.065 | 0.31 | 1.75 | 0.025 | 0.0175 | 13.5 | 17 | 2.35 | 0 | 0.05 | 0.02 | 64.5895 | 0.01 | 0.003 | 0.2 | 0 | 0 | 0 | 0 | 0 | 0 | 0 | 0.1 | 0 | 0.01 | 0 |  |  | Thermal Treatment |  | 1065 | 0.5 |  |  |  | Rod | Cylindrical | Standard | Uniaxial | 31.75 | 6.35 |  | unnotched | 5 | 31.66922 |  |  | 66 | 732 | 3137 | [6 empty] | Table C1 | 351
16 | Stainless Steel | SS316H | H |  | B-W 230 | 0.065 | 0.31 | 1.75 | 0.025 | 0.0175 | 13.5 | 17 | 2.35 | 0 | 0.05 | 0.02 | 64.5895 | 0.01 | 0.003 | 0.2 | 0 | 0 | 0 | 0 | 0 | 0 | 0 | 0.1 | 0 | 0.01 | 0 |  |  | Thermal Treatment |  | 1065 | 0.5 |  |  |  | Rod | Cylindrical | Standard | Uniaxial | 31.75 | 6.35 |  | unnotched | 5 | 31.66922 |  |  | 114 | 732 | 115.1 | [6 empty] | Table C1 | 352
16 | Stainless Steel | SS316H | H |  | B-W 230 | 0.065 | 0.31 | 1.75 | 0.025 | 0.0175 | 13.5 | 17 | 2.35 | 0 | 0.05 | 0.02 | 64.5895 | 0.01 | 0.003 | 0.2 | 0 | 0 | 0 | 0 | 0 | 0 | 0 | 0.1 | 0 | 0.01 | 0 |  |  | Thermal Treatment |  | 1065 | 0.5 |  |  |  | Rod | Cylindrical | Standard | Uniaxial | 31.75 | 6.35 |  | unnotched | 5 | 31.66922 |  |  | 79 | 732 | 1080.4 | [6 empty] | Table C1 | 353
16 | Stainless Steel | SS316H | H |  | B-W 230 | 0.065 | 0.31 | 1.75 | 0.025 | 0.0175 | 13.5 | 17 | 2.35 | 0 | 0.05 | 0.02 | 64.5895 | 0.01 | 0.003 | 0.2 | 0 | 0 | 0 | 0 | 0 | 0 | 0 | 0.1 | 0 | 0.01 | 0 |  |  | Thermal Treatment |  | 1065 | 0.5 |  |  |  | Rod | Cylindrical | Standard | Uniaxial | 31.75 | 6.35 |  | unnotched | 5 | 31.66922 |  |  | 66 | 732 | 2865.2 | [6 empty] | Table C1 | 354
16 | Stainless Steel | SS316H | H |  | B-W 230 | 0.065 | 0.31 | 1.75 | 0.025 | 0.0175 | 13.5 | 17 | 2.35 | 0 | 0.05 | 0.02 | 64.5895 | 0.01 | 0.003 | 0.2 | 0 | 0 | 0 | 0 | 0 | 0 | 0 | 0.1 | 0 | 0.01 | 0 |  |  | Thermal Treatment |  | 1065 | 0.5 |  |  |  | Rod | Cylindrical | Standard | Uniaxial | 31.75 | 6.35 |  | unnotched | 5 | 31.66922 |  |  | 52 | 732 | 6779.4 | [6 empty] | Table C1 | 355
16 | Stainless Steel | SS316H | H |  | 302-3 | 0.065 | 0.31 | 1.75 | 0.025 | 0.0175 | 13.5 | 17 | 2.35 | 0 | 0.05 | 0.02 | 64.5895 | 0.01 | 0.003 | 0.2 | 0 | 0 | 0 | 0 | 0 | 0 | 0 | 0.1 | 0 | 0.01 | 0 |  |  | Thermal Treatment |  | 1065 | 0.5 |  |  |  | Rod | Cylindrical | Standard | Uniaxial | 31.75 | 6.35 |  | unnotched | 5 | 31.66922 |  |  | 41 | 732 | 11420 | 0.00024 | [5 empty] | Table C1 | 356
16 | Stainless Steel | SS316H | H |  | B-W 230 | 0.065 | 0.31 | 1.75 | 0.025 | 0.0175 | 13.5 | 17 | 2.35 | 0 | 0.05 | 0.02 | 64.5895 | 0.01 | 0.003 | 0.2 | 0 | 0 | 0 | 0 | 0 | 0 | 0 | 0.1 | 0 | 0.01 | 0 |  |  | Thermal Treatment |  | 1065 | 0.5 |  |  |  | Rod | Cylindrical | Standard | Uniaxial | 31.75 | 6.35 |  | unnotched | 5 | 31.66922 |  |  | 138 | 732 | 89.6 | [6 empty] | Table C1 | 357
16 | Stainless Steel | SS316H | H |  | B-W 230 | 0.065 | 0.31 | 1.75 | 0.025 | 0.0175 | 13.5 | 17 | 2.35 | 0 | 0.05 | 0.02 | 64.5895 | 0.01 | 0.003 | 0.2 | 0 | 0 | 0 | 0 | 0 | 0 | 0 | 0.1 | 0 | 0.01 | 0 |  |  | Thermal Treatment |  | 1065 | 0.5 |  |  |  | Rod | Cylindrical | Standard | Uniaxial | 31.75 | 6.35 |  | unnotched | 5 | 31.66922 |  |  | 117 | 732 | 150.2 | [6 empty] | Table C1 | 358
16 | Stainless Steel | SS316H | H |  | B-W 230 | 0.065 | 0.31 | 1.75 | 0.025 | 0.0175 | 13.5 | 17 | 2.35 | 0 | 0.05 | 0.02 | 64.5895 | 0.01 | 0.003 | 0.2 | 0 | 0 | 0 | 0 | 0 | 0 | 0 | 0.1 | 0 | 0.01 | 0 |  |  | Thermal Treatment |  | 1065 | 0.5 |  |  |  | Rod | Cylindrical | Standard | Uniaxial | 31.75 | 6.35 |  | unnotched | 5 | 31.66922 |  |  | 103 | 732 | 319.6 | [6 empty] | Table C1 | 359
16 | Stainless Steel | SS316H | H |  | B-W 230 | 0.065 | 0.31 | 1.75 | 0.025 | 0.0175 | 13.5 | 17 | 2.35 | 0 | 0.05 | 0.02 | 64.5895 | 0.01 | 0.003 | 0.2 | 0 | 0 | 0 | 0 | 0 | 0 | 0 | 0.1 | 0 | 0.01 | 0 |  |  | Thermal Treatment |  | 1065 | 0.5 |  |  |  | Rod | Cylindrical | Standard | Uniaxial | 31.75 | 6.35 |  | unnotched | 5 | 31.66922 |  |  | 48 | 732 | 13913.4 | [6 empty] | Table C1 | 360
16 | Stainless Steel | SS316H | H |  | B-W 230 | 0.065 | 0.31 | 1.75 | 0.025 | 0.0175 | 13.5 | 17 | 2.35 | 0 | 0.05 | 0.02 | 64.5895 | 0.01 | 0.003 | 0.2 | 0 | 0 | 0 | 0 | 0 | 0 | 0 | 0.1 | 0 | 0.01 | 0 |  |  | Thermal Treatment |  | 1065 | 0.5 |  |  |  | Rod | Cylindrical | Standard | Uniaxial | 31.75 | 6.35 |  | unnotched | 5 | 31.66922 |  |  | 58 | 732 | 6402.2 | [6 empty] | Table C1 | 361
16 | Stainless Steel | SS316H | H |  | B-W 230 | 0.065 | 0.31 | 1.75 | 0.025 | 0.0175 | 13.5 | 17 | 2.35 | 0 | 0.05 | 0.02 | 64.5895 | 0.01 | 0.003 | 0.2 | 0 | 0 | 0 | 0 | 0 | 0 | 0 | 0.1 | 0 | 0.01 | 0 |  |  | Thermal Treatment |  | 1065 | 0.5 |  |  |  | Rod | Cylindrical | Standard | Uniaxial | 31.75 | 6.35 |  | unnotched | 5 | 31.66922 |  |  | 114 | 732 | 159.7 | [6 empty] | Table C1 | 362
16 | Stainless Steel | SS316H | H |  | HEDL2990 | 0.065 | 0.31 | 1.75 | 0.025 | 0.0175 | 13.5 | 17 | 2.35 | 0 | 0.05 | 0.02 | 64.5895 | 0.01 | 0.003 | 0.2 | 0 | 0 | 0 | 0 | 0 | 0 | 0 | 0.1 | 0 | 0.01 | 0 |  |  | Thermal Treatment |  | 1065 | 0.5 |  |  |  | Rod | Cylindrical | Standard | Uniaxial | 31.75 | 6.35 |  | unnotched | 5 | 31.66922 |  |  | 131 | 760 | 18 | 1.839 | [5 empty] | Table C1 | 363
16 | Stainless Steel | SS316H | H |  | HEDL2990 | 0.065 | 0.31 | 1.75 | 0.025 | 0.0175 | 13.5 | 17 | 2.35 | 0 | 0.05 | 0.02 | 64.5895 | 0.01 | 0.003 | 0.2 | 0 | 0 | 0 | 0 | 0 | 0 | 0 | 0.1 | 0 | 0.01 | 0 |  |  | Thermal Treatment |  | 1065 | 0.5 |  |  |  | Rod | Cylindrical | Standard | Uniaxial | 31.75 | 6.35 |  | unnotched | 5 | 31.66922 |  |  | 117 | 760 | 27.5 | 0.878 | [5 empty] | Table C1 | 364
16 | Stainless Steel | SS316H | H |  | HEDL2990 | 0.065 | 0.31 | 1.75 | 0.025 | 0.0175 | 13.5 | 17 | 2.35 | 0 | 0.05 | 0.02 | 64.5895 | 0.01 | 0.003 | 0.2 | 0 | 0 | 0 | 0 | 0 | 0 | 0 | 0.1 | 0 | 0.01 | 0 |  |  | Thermal Treatment |  | 1065 | 0.5 |  |  |  | Rod | Cylindrical | Standard | Uniaxial | 31.75 | 6.35 |  | unnotched | 5 | 31.66922 |  |  | 103 | 760 | 72.2 | 0.46 | [5 empty] | Table C1 | 365
16 | Stainless Steel | SS316H | H |  | HEDL2990 | 0.065 | 0.31 | 1.75 | 0.025 | 0.0175 | 13.5 | 17 | 2.35 | 0 | 0.05 | 0.02 | 64.5895 | 0.01 | 0.003 | 0.2 | 0 | 0 | 0 | 0 | 0 | 0 | 0 | 0.1 | 0 | 0.01 | 0 |  |  | Thermal Treatment |  | 1065 | 0.5 |  |  |  | Rod | Cylindrical | Standard | Uniaxial | 31.75 | 6.35 |  | unnotched | 5 | 31.66922 |  |  | 103 | 760 | 69.4 | 0.411 | [5 empty] | Table C1 | 366
16 | Stainless Steel | SS316H | H |  | HEDL2990 | 0.065 | 0.31 | 1.75 | 0.025 | 0.0175 | 13.5 | 17 | 2.35 | 0 | 0.05 | 0.02 | 64.5895 | 0.01 | 0.003 | 0.2 | 0 | 0 | 0 | 0 | 0 | 0 | 0 | 0.1 | 0 | 0.01 | 0 |  |  | Thermal Treatment |  | 1065 | 0.5 |  |  |  | Rod | Cylindrical | Standard | Uniaxial | 31.75 | 6.35 |  | unnotched | 5 | 31.66922 |  |  | 83 | 760 | 274.6 | 0.0904 | [5 empty] | Table C1 | 367
16 | Stainless Steel | SS316H | H |  | HEDL2990 | 0.065 | 0.31 | 1.75 | 0.025 | 0.0175 | 13.5 | 17 | 2.35 | 0 | 0.05 | 0.02 | 64.5895 | 0.01 | 0.003 | 0.2 | 0 | 0 | 0 | 0 | 0 | 0 | 0 | 0.1 | 0 | 0.01 | 0 |  |  | Thermal Treatment |  | 1065 | 0.5 |  |  |  | Rod | Cylindrical | Standard | Uniaxial | 31.75 | 6.35 |  | unnotched | 5 | 31.66922 |  |  | 69 | 760 | 1050.5 | 0.0285 | [5 empty] | Table C1 | 368
16 | Stainless Steel | SS316H | H |  | HEDL2990 | 0.065 | 0.31 | 1.75 | 0.025 | 0.0175 | 13.5 | 17 | 2.35 | 0 | 0.05 | 0.02 | 64.5895 | 0.01 | 0.003 | 0.2 | 0 | 0 | 0 | 0 | 0 | 0 | 0 | 0.1 | 0 | 0.01 | 0 |  |  | Thermal Treatment |  | 1065 | 0.5 |  |  |  | Rod | Cylindrical | Standard | Uniaxial | 31.75 | 6.35 |  | unnotched | 5 | 31.66922 |  |  | 62 | 760 | 1810.1 | 0.0161 | [5 empty] | Table C1 | 369
16 | Stainless Steel | SS316H | H |  | 55318 | 0.065 | 0.31 | 1.75 | 0.025 | 0.0175 | 13.5 | 17 | 2.35 | 0 | 0.05 | 0.02 | 64.5895 | 0.01 | 0.003 | 0.2 | 0 | 0 | 0 | 0 | 0 | 0 | 0 | 0.1 | 0 | 0.01 | 0 |  |  | Thermal Treatment |  | 1065 | 0.5 |  |  |  | Rod | Cylindrical | Standard | Uniaxial | 31.75 | 6.35 |  | unnotched | 5 | 31.66922 |  |  | 97 | 760 | 196.2 | 0.156 | [5 empty] | Table C1 | 370
16 | Stainless Steel | SS316H | H |  | 55319 | 0.065 | 0.31 | 1.75 | 0.025 | 0.0175 | 13.5 | 17 | 2.35 | 0 | 0.05 | 0.02 | 64.5895 | 0.01 | 0.003 | 0.2 | 0 | 0 | 0 | 0 | 0 | 0 | 0 | 0.1 | 0 | 0.01 | 0 |  |  | Thermal Treatment |  | 1065 | 0.5 |  |  |  | Rod | Cylindrical | Standard | Uniaxial | 31.75 | 6.35 |  | unnotched | 5 | 31.66922 |  |  | 97 | 760 | 222.3 | 0.142 | [5 empty] | Table C1 | 371
16 | Stainless Steel | SS316H | H |  | 55320 | 0.065 | 0.31 | 1.75 | 0.025 | 0.0175 | 13.5 | 17 | 2.35 | 0 | 0.05 | 0.02 | 64.5895 | 0.01 | 0.003 | 0.2 | 0 | 0 | 0 | 0 | 0 | 0 | 0 | 0.1 | 0 | 0.01 | 0 |  |  | Thermal Treatment |  | 1065 | 0.5 |  |  |  | Rod | Cylindrical | Standard | Uniaxial | 31.75 | 6.35 |  | unnotched | 5 | 31.66922 |  |  | 138 | 760 | 65.2 | 0.854 | [5 empty] | Table C1 | 372
16 | Stainless Steel | SS316H | H |  | 55320 | 0.065 | 0.31 | 1.75 | 0.025 | 0.0175 | 13.5 | 17 | 2.35 | 0 | 0.05 | 0.02 | 64.5895 | 0.01 | 0.003 | 0.2 | 0 | 0 | 0 | 0 | 0 | 0 | 0 | 0.1 | 0 | 0.01 | 0 |  |  | Thermal Treatment |  | 1065 | 0.5 |  |  |  | Rod | Cylindrical | Standard | Uniaxial | 31.75 | 6.35 |  | unnotched | 5 | 31.66922 |  |  | 103 | 760 | 79.3 | 0.2 | [5 empty] | Table C1 | 373
16 | Stainless Steel | SS316H | H |  | 55320 | 0.065 | 0.31 | 1.75 | 0.025 | 0.0175 | 13.5 | 17 | 2.35 | 0 | 0.05 | 0.02 | 64.5895 | 0.01 | 0.003 | 0.2 | 0 | 0 | 0 | 0 | 0 | 0 | 0 | 0.1 | 0 | 0.01 | 0 |  |  | Thermal Treatment |  | 1065 | 0.5 |  |  |  | Rod | Cylindrical | Standard | Uniaxial | 31.75 | 6.35 |  | unnotched | 5 | 31.66922 |  |  | 83 | 760 | 65.9 | 0.48 | [5 empty] | Table C1 | 374
16 | Stainless Steel | SS316H | H |  | TIMKN 372 | 0.065 | 0.31 | 1.75 | 0.025 | 0.0175 | 13.5 | 17 | 2.35 | 0 | 0.05 | 0.02 | 64.5895 | 0.01 | 0.003 | 0.2 | 0 | 0 | 0 | 0 | 0 | 0 | 0 | 0.1 | 0 | 0.01 | 0 |  |  | Thermal Treatment |  | 1065 | 0.5 |  |  |  | Rod | Cylindrical | Standard | Uniaxial | 31.75 | 6.35 |  | unnotched | 5 | 31.66922 |  |  | 159 | 760 | 6.8 | [6 empty] | Table C1 | 375
16 | Stainless Steel | SS316H | H |  | TIMKN 372 | 0.065 | 0.31 | 1.75 | 0.025 | 0.0175 | 13.5 | 17 | 2.35 | 0 | 0.05 | 0.02 | 64.5895 | 0.01 | 0.003 | 0.2 | 0 | 0 | 0 | 0 | 0 | 0 | 0 | 0.1 | 0 | 0.01 | 0 |  |  | Thermal Treatment |  | 1065 | 0.5 |  |  |  | Rod | Cylindrical | Standard | Uniaxial | 31.75 | 6.35 |  | unnotched | 5 | 31.66922 |  |  | 97 | 760 | 254 | [6 empty] | Table C1 | 376
16 | Stainless Steel | SS316H | H |  | TIMKN 372 | 0.065 | 0.31 | 1.75 | 0.025 | 0.0175 | 13.5 | 17 | 2.35 | 0 | 0.05 | 0.02 | 64.5895 | 0.01 | 0.003 | 0.2 | 0 | 0 | 0 | 0 | 0 | 0 | 0 | 0.1 | 0 | 0.01 | 0 |  |  | Thermal Treatment |  | 1065 | 0.5 |  |  |  | Rod | Cylindrical | Standard | Uniaxial | 31.75 | 6.35 |  | unnotched | 5 | 31.66922 |  |  | 76 | 760 | 985 | [6 empty] | Table C1 | 377
16 | Stainless Steel | SS316H | H |  | TIMKN 372 | 0.065 | 0.31 | 1.75 | 0.025 | 0.0175 | 13.5 | 17 | 2.35 | 0 | 0.05 | 0.02 | 64.5895 | 0.01 | 0.003 | 0.2 | 0 | 0 | 0 | 0 | 0 | 0 | 0 | 0.1 | 0 | 0.01 | 0 |  |  | Thermal Treatment |  | 1065 | 0.5 |  |  |  | Rod | Cylindrical | Standard | Uniaxial | 31.75 | 6.35 |  | unnotched | 5 | 31.66922 |  |  | 190 | 760 | 2.1 | [6 empty] | Table C1 | 378
16 | Stainless Steel | SS316H | H |  | TIMKN 372 | 0.065 | 0.31 | 1.75 | 0.025 | 0.0175 | 13.5 | 17 | 2.35 | 0 | 0.05 | 0.02 | 64.5895 | 0.01 | 0.003 | 0.2 | 0 | 0 | 0 | 0 | 0 | 0 | 0 | 0.1 | 0 | 0.01 | 0 |  |  | Thermal Treatment |  | 1065 | 0.5 |  |  |  | Rod | Cylindrical | Standard | Uniaxial | 31.75 | 6.35 |  | unnotched | 5 | 31.66922 |  |  | 52 | 760 | 6336 | [6 empty] | Table C1 | 379
16 | Stainless Steel | SS316H | H |  | B-W 230 | 0.065 | 0.31 | 1.75 | 0.025 | 0.0175 | 13.5 | 17 | 2.35 | 0 | 0.05 | 0.02 | 64.5895 | 0.01 | 0.003 | 0.2 | 0 | 0 | 0 | 0 | 0 | 0 | 0 | 0.1 | 0 | 0.01 | 0 |  |  | Thermal Treatment |  | 1065 | 0.5 |  |  |  | Rod | Cylindrical | Standard | Uniaxial | 31.75 | 6.35 |  | unnotched | 5 | 31.66922 |  |  | 21 | 816 | 14233 | [6 empty] | Table C1 | 380
16 | Stainless Steel | SS316H | H |  | B-W 230 | 0.065 | 0.31 | 1.75 | 0.025 | 0.0175 | 13.5 | 17 | 2.35 | 0 | 0.05 | 0.02 | 64.5895 | 0.01 | 0.003 | 0.2 | 0 | 0 | 0 | 0 | 0 | 0 | 0 | 0.1 | 0 | 0.01 | 0 |  |  | Thermal Treatment |  | 1065 | 0.5 |  |  |  | Rod | Cylindrical | Standard | Uniaxial | 31.75 | 6.35 |  | unnotched | 5 | 31.66922 |  |  | 21 | 816 | 13145.8 | [6 empty] | Table C1 | 381
16 | Stainless Steel | SS316H | H |  | B-W 230 | 0.065 | 0.31 | 1.75 | 0.025 | 0.0175 | 13.5 | 17 | 2.35 | 0 | 0.05 | 0.02 | 64.5895 | 0.01 | 0.003 | 0.2 | 0 | 0 | 0 | 0 | 0 | 0 | 0 | 0.1 | 0 | 0.01 | 0 |  |  | Thermal Treatment |  | 1065 | 0.5 |  |  |  | Rod | Cylindrical | Standard | Uniaxial | 31.75 | 6.35 |  | unnotched | 5 | 31.66922 |  |  | 31 | 816 | 3166.5 | [6 empty] | Table C1 | 382
16 | Stainless Steel | SS316H | H |  | B-W 230 | 0.065 | 0.31 | 1.75 | 0.025 | 0.0175 | 13.5 | 17 | 2.35 | 0 | 0.05 | 0.02 | 64.5895 | 0.01 | 0.003 | 0.2 | 0 | 0 | 0 | 0 | 0 | 0 | 0 | 0.1 | 0 | 0.01 | 0 |  |  | Thermal Treatment |  | 1065 | 0.5 |  |  |  | Rod | Cylindrical | Standard | Uniaxial | 31.75 | 6.35 |  | unnotched | 5 | 31.66922 |  |  | 31 | 816 | 2845.5 | [6 empty] | Table C1 | 383
16 | Stainless Steel | SS316H | H |  | B-W 230 | 0.065 | 0.31 | 1.75 | 0.025 | 0.0175 | 13.5 | 17 | 2.35 | 0 | 0.05 | 0.02 | 64.5895 | 0.01 | 0.003 | 0.2 | 0 | 0 | 0 | 0 | 0 | 0 | 0 | 0.1 | 0 | 0.01 | 0 |  |  | Thermal Treatment |  | 1065 | 0.5 |  |  |  | Rod | Cylindrical | Standard | Uniaxial | 31.75 | 6.35 |  | unnotched | 5 | 31.66922 |  |  | 24 | 816 | 7871.2 | [6 empty] | Table C1 | 384
16 | Stainless Steel | SS316H | H |  | B-W 230 | 0.065 | 0.31 | 1.75 | 0.025 | 0.0175 | 13.5 | 17 | 2.35 | 0 | 0.05 | 0.02 | 64.5895 | 0.01 | 0.003 | 0.2 | 0 | 0 | 0 | 0 | 0 | 0 | 0 | 0.1 | 0 | 0.01 | 0 |  |  | Thermal Treatment |  | 1065 | 0.5 |  |  |  | Rod | Cylindrical | Standard | Uniaxial | 31.75 | 6.35 |  | unnotched | 5 | 31.66922 |  |  | 59 | 816 | 200.4 | [6 empty] | Table C1 | 385
16 | Stainless Steel | SS316H | H |  | B-W 230 | 0.065 | 0.31 | 1.75 | 0.025 | 0.0175 | 13.5 | 17 | 2.35 | 0 | 0.05 | 0.02 | 64.5895 | 0.01 | 0.003 | 0.2 | 0 | 0 | 0 | 0 | 0 | 0 | 0 | 0.1 | 0 | 0.01 | 0 |  |  | Thermal Treatment |  | 1065 | 0.5 |  |  |  | Rod | Cylindrical | Standard | Uniaxial | 31.75 | 6.35 |  | unnotched | 5 | 31.66922 |  |  | 39 | 816 | 1216.7 | [6 empty] | Table C1 | 386
16 | Stainless Steel | SS316H | H |  | B-W 230 | 0.065 | 0.31 | 1.75 | 0.025 | 0.0175 | 13.5 | 17 | 2.35 | 0 | 0.05 | 0.02 | 64.5895 | 0.01 | 0.003 | 0.2 | 0 | 0 | 0 | 0 | 0 | 0 | 0 | 0.1 | 0 | 0.01 | 0 |  |  | Thermal Treatment |  | 1065 | 0.5 |  |  |  | Rod | Cylindrical | Standard | Uniaxial | 31.75 | 6.35 |  | unnotched | 5 | 31.66922 |  |  | 59 | 816 | 190.2 | [6 empty] | Table C1 | 387
16 | Stainless Steel | SS316H | H |  | B-W 230 | 0.065 | 0.31 | 1.75 | 0.025 | 0.0175 | 13.5 | 17 | 2.35 | 0 | 0.05 | 0.02 | 64.5895 | 0.01 | 0.003 | 0.2 | 0 | 0 | 0 | 0 | 0 | 0 | 0 | 0.1 | 0 | 0.01 | 0 |  |  | Thermal Treatment |  | 1065 | 0.5 |  |  |  | Rod | Cylindrical | Standard | Uniaxial | 31.75 | 6.35 |  | unnotched | 5 | 31.66922 |  |  | 39 | 816 | 1353.1 | [6 empty] | Table C1 | 388
16 | Stainless Steel | SS316H | H |  | 302-7 | 0.065 | 0.31 | 1.75 | 0.025 | 0.0175 | 13.5 | 17 | 2.35 | 0 | 0.05 | 0.02 | 64.5895 | 0.01 | 0.003 | 0.2 | 0 | 0 | 0 | 0 | 0 | 0 | 0 | 0.1 | 0 | 0.01 | 0 |  |  | Thermal Treatment |  | 1065 | 0.5 |  |  |  | Rod | Cylindrical | Standard | Uniaxial | 31.75 | 6.35 |  | unnotched | 5 | 31.66922 |  |  | 21 | 816 | 10200 | 0.0002525 | [5 empty] | Table C1 | 389
16 | Stainless Steel | SS316H | H |  | B-W 232 | 0.065 | 0.31 | 1.75 | 0.025 | 0.0175 | 13.5 | 17 | 2.35 | 0 | 0.05 | 0.02 | 64.5895 | 0.01 | 0.003 | 0.2 | 0 | 0 | 0 | 0 | 0 | 0 | 0 | 0.1 | 0 | 0.01 | 0 |  |  | Thermal Treatment |  | 1065 | 0.5 |  |  |  | Rod | Cylindrical | Standard | Uniaxial | 31.75 | 6.35 |  | unnotched | 5 | 31.66922 |  |  | 28 | 816 | 3443.9 | [6 empty] | Table C1 | 390
16 | Stainless Steel | SS316H | H |  | B-W 232 | 0.065 | 0.31 | 1.75 | 0.025 | 0.0175 | 13.5 | 17 | 2.35 | 0 | 0.05 | 0.02 | 64.5895 | 0.01 | 0.003 | 0.2 | 0 | 0 | 0 | 0 | 0 | 0 | 0 | 0.1 | 0 | 0.01 | 0 |  |  | Thermal Treatment |  | 1065 | 0.5 |  |  |  | Rod | Cylindrical | Standard | Uniaxial | 31.75 | 6.35 |  | unnotched | 5 | 31.66922 |  |  | 47 | 816 | 690.9 | [6 empty] | Table C1 | 391
16 | Stainless Steel | SS316H | H |  | B-W 232 | 0.065 | 0.31 | 1.75 | 0.025 | 0.0175 | 13.5 | 17 | 2.35 | 0 | 0.05 | 0.02 | 64.5895 | 0.01 | 0.003 | 0.2 | 0 | 0 | 0 | 0 | 0 | 0 | 0 | 0.1 | 0 | 0.01 | 0 |  |  | Thermal Treatment |  | 1065 | 0.5 |  |  |  | Rod | Cylindrical | Standard | Uniaxial | 31.75 | 6.35 |  | unnotched | 5 | 31.66922 |  |  | 40 | 816 | 1077.2 | [6 empty] | Table C1 | 392
16 | Stainless Steel | SS316H | H |  | TIMKN 372 | 0.065 | 0.31 | 1.75 | 0.025 | 0.0175 | 13.5 | 17 | 2.35 | 0 | 0.05 | 0.02 | 64.5895 | 0.01 | 0.003 | 0.2 | 0 | 0 | 0 | 0 | 0 | 0 | 0 | 0.1 | 0 | 0.01 | 0 |  |  | Thermal Treatment |  | 1065 | 0.5 |  |  |  | Rod | Cylindrical | Standard | Uniaxial | 31.75 | 6.35 |  | unnotched | 5 | 31.66922 |  |  | 172 | 816 | 0.4 | [6 empty] | Table C1 | 393
16 | Stainless Steel | SS316H | H |  | TIMKN 372 | 0.065 | 0.31 | 1.75 | 0.025 | 0.0175 | 13.5 | 17 | 2.35 | 0 | 0.05 | 0.02 | 64.5895 | 0.01 | 0.003 | 0.2 | 0 | 0 | 0 | 0 | 0 | 0 | 0 | 0.1 | 0 | 0.01 | 0 |  |  | Thermal Treatment |  | 1065 | 0.5 |  |  |  | Rod | Cylindrical | Standard | Uniaxial | 31.75 | 6.35 |  | unnotched | 5 | 31.66922 |  |  | 138 | 816 | 1.9 | [6 empty] | Table C1 | 394
16 | Stainless Steel | SS316H | H |  | TIMKN 372 | 0.065 | 0.31 | 1.75 | 0.025 | 0.0175 | 13.5 | 17 | 2.35 | 0 | 0.05 | 0.02 | 64.5895 | 0.01 | 0.003 | 0.2 | 0 | 0 | 0 | 0 | 0 | 0 | 0 | 0.1 | 0 | 0.01 | 0 |  |  | Thermal Treatment |  | 1065 | 0.5 |  |  |  | Rod | Cylindrical | Standard | Uniaxial | 31.75 | 6.35 |  | unnotched | 5 | 31.66922 |  |  | 110 | 816 | 7.9 | [6 empty] | Table C1 | 395
16 | Stainless Steel | SS316H | H |  | TIMKN 372 | 0.065 | 0.31 | 1.75 | 0.025 | 0.0175 | 13.5 | 17 | 2.35 | 0 | 0.05 | 0.02 | 64.5895 | 0.01 | 0.003 | 0.2 | 0 | 0 | 0 | 0 | 0 | 0 | 0 | 0.1 | 0 | 0.01 | 0 |  |  | Thermal Treatment |  | 1065 | 0.5 |  |  |  | Rod | Cylindrical | Standard | Uniaxial | 31.75 | 6.35 |  | unnotched | 5 | 31.66922 |  |  | 34 | 816 | 2841 | 1.57e-05 | [5 empty] | Table C1 | 396
16 | Stainless Steel | SS316H | H |  | TIMKN 372 | 0.065 | 0.31 | 1.75 | 0.025 | 0.0175 | 13.5 | 17 | 2.35 | 0 | 0.05 | 0.02 | 64.5895 | 0.01 | 0.003 | 0.2 | 0 | 0 | 0 | 0 | 0 | 0 | 0 | 0.1 | 0 | 0.01 | 0 |  |  | Thermal Treatment |  | 1065 | 0.5 |  |  |  | Rod | Cylindrical | Standard | Uniaxial | 31.75 | 6.35 |  | unnotched | 5 | 31.66922 |  |  | 51 | 816 | 817 | [6 empty] | Table C1 | 397
16 | Stainless Steel | SS316H | H |  | TIMKN 372 | 0.065 | 0.31 | 1.75 | 0.025 | 0.0175 | 13.5 | 17 | 2.35 | 0 | 0.05 | 0.02 | 64.5895 | 0.01 | 0.003 | 0.2 | 0 | 0 | 0 | 0 | 0 | 0 | 0 | 0.1 | 0 | 0.01 | 0 |  |  | Thermal Treatment |  | 1065 | 0.5 |  |  |  | Rod | Cylindrical | Standard | Uniaxial | 31.75 | 6.35 |  | unnotched | 5 | 31.66922 |  |  | 66 | 816 | 312 | [6 empty] | Table C1 | 398
16 | Stainless Steel | SS316H | H |  | USS 373 | 0.065 | 0.31 | 1.75 | 0.025 | 0.0175 | 13.5 | 17 | 2.35 | 0 | 0.05 | 0.02 | 64.5895 | 0.01 | 0.003 | 0.2 | 0 | 0 | 0 | 0 | 0 | 0 | 0 | 0.1 | 0 | 0.01 | 0 |  |  | Thermal Treatment |  | 1065 | 0.5 |  |  |  | Rod | Cylindrical | Standard | Uniaxial | 31.75 | 6.35 |  | unnotched | 5 | 31.66922 |  |  | 83 | 816 | 43 | 0.581 | [5 empty] | Table C1 | 399
16 | Stainless Steel | SS316H | H |  | USS 373 | 0.065 | 0.31 | 1.75 | 0.025 | 0.0175 | 13.5 | 17 | 2.35 | 0 | 0.05 | 0.02 | 64.5895 | 0.01 | 0.003 | 0.2 | 0 | 0 | 0 | 0 | 0 | 0 | 0 | 0.1 | 0 | 0.01 | 0 |  |  | Thermal Treatment |  | 1065 | 0.5 |  |  |  | Rod | Cylindrical | Standard | Uniaxial | 31.75 | 6.35 |  | unnotched | 5 | 31.66922 |  |  | 62 | 816 | 251 | 0.0892 | [5 empty] | Table C1 | 400
16 | Stainless Steel | SS316H | H |  | USS 373 | 0.065 | 0.31 | 1.75 | 0.025 | 0.0175 | 13.5 | 17 | 2.35 | 0 | 0.05 | 0.02 | 64.5895 | 0.01 | 0.003 | 0.2 | 0 | 0 | 0 | 0 | 0 | 0 | 0 | 0.1 | 0 | 0.01 | 0 |  |  | Thermal Treatment |  | 1065 | 0.5 |  |  |  | Rod | Cylindrical | Standard | Uniaxial | 31.75 | 6.35 |  | unnotched | 5 | 31.66922 |  |  | 52 | 816 | 742 | 0.0213 | [5 empty] | Table C1 | 401
16 | Stainless Steel | SS316H | H |  | TIMKN 372 | 0.065 | 0.31 | 1.75 | 0.025 | 0.0175 | 13.5 | 17 | 2.35 | 0 | 0.05 | 0.02 | 64.5895 | 0.01 | 0.003 | 0.2 | 0 | 0 | 0 | 0 | 0 | 0 | 0 | 0.1 | 0 | 0.01 | 0 |  |  | Thermal Treatment |  | 1065 | 0.5 |  |  |  | Rod | Cylindrical | Standard | Uniaxial | 31.75 | 6.35 |  | unnotched | 5 | 31.66922 |  |  | 124 | 871 | 0.4 | [6 empty] | Table C1 | 402
16 | Stainless Steel | SS316H | H |  | TIMKN 372 | 0.065 | 0.31 | 1.75 | 0.025 | 0.0175 | 13.5 | 17 | 2.35 | 0 | 0.05 | 0.02 | 64.5895 | 0.01 | 0.003 | 0.2 | 0 | 0 | 0 | 0 | 0 | 0 | 0 | 0.1 | 0 | 0.01 | 0 |  |  | Thermal Treatment |  | 1065 | 0.5 |  |  |  | Rod | Cylindrical | Standard | Uniaxial | 31.75 | 6.35 |  | unnotched | 5 | 31.66922 |  |  | 97 | 871 | 2.5 | [6 empty] | Table C1 | 403
16 | Stainless Steel | SS316H | H |  | TIMKN 372 | 0.065 | 0.31 | 1.75 | 0.025 | 0.0175 | 13.5 | 17 | 2.35 | 0 | 0.05 | 0.02 | 64.5895 | 0.01 | 0.003 | 0.2 | 0 | 0 | 0 | 0 | 0 | 0 | 0 | 0.1 | 0 | 0.01 | 0 |  |  | Thermal Treatment |  | 1065 | 0.5 |  |  |  | Rod | Cylindrical | Standard | Uniaxial | 31.75 | 6.35 |  | unnotched | 5 | 31.66922 |  |  | 83 | 871 | 6.3 | [6 empty] | Table C1 | 404
16 | Stainless Steel | SS316H | H |  | TIMKN 372 | 0.065 | 0.31 | 1.75 | 0.025 | 0.0175 | 13.5 | 17 | 2.35 | 0 | 0.05 | 0.02 | 64.5895 | 0.01 | 0.003 | 0.2 | 0 | 0 | 0 | 0 | 0 | 0 | 0 | 0.1 | 0 | 0.01 | 0 |  |  | Thermal Treatment |  | 1065 | 0.5 |  |  |  | Rod | Cylindrical | Standard | Uniaxial | 31.75 | 6.35 |  | unnotched | 5 | 31.66922 |  |  | 34 | 871 | 684 | [6 empty] | Table C1 | 405
16 | Stainless Steel | SS316H | H |  | TIMKN 372 | 0.065 | 0.31 | 1.75 | 0.025 | 0.0175 | 13.5 | 17 | 2.35 | 0 | 0.05 | 0.02 | 64.5895 | 0.01 | 0.003 | 0.2 | 0 | 0 | 0 | 0 | 0 | 0 | 0 | 0.1 | 0 | 0.01 | 0 |  |  | Thermal Treatment |  | 1065 | 0.5 |  |  |  | Rod | Cylindrical | Standard | Uniaxial | 31.75 | 6.35 |  | unnotched | 5 | 31.66922 |  |  | 28 | 871 | 1247 | [6 empty] | Table C1 | 406
16 | Stainless Steel | SS316H | H |  | TIMKN 372 | 0.065 | 0.31 | 1.75 | 0.025 | 0.0175 | 13.5 | 17 | 2.35 | 0 | 0.05 | 0.02 | 64.5895 | 0.01 | 0.003 | 0.2 | 0 | 0 | 0 | 0 | 0 | 0 | 0 | 0.1 | 0 | 0.01 | 0 |  |  | Thermal Treatment |  | 1065 | 0.5 |  |  |  | Rod | Cylindrical | Standard | Uniaxial | 31.75 | 6.35 |  | unnotched | 5 | 31.66922 |  |  | 45 | 871 | 206 | [6 empty] | Table C1 | 407
16 | Stainless Steel | SS316H | H |  | HEDL2990 | 0.065 | 0.31 | 1.75 | 0.025 | 0.0175 | 13.5 | 17 | 2.35 | 0 | 0.05 | 0.02 | 64.5895 | 0.01 | 0.003 | 0.2 | 0 | 0 | 0 | 0 | 0 | 0 | 0 | 0.1 | 0 | 0.01 | 0 |  |  | Thermal Treatment |  | 1065 | 0.5 |  |  |  | Rod | Cylindrical | Standard | Uniaxial | 31.75 | 6.35 |  | unnotched | 5 | 31.66922 |  |  | 317 | 649 | 1.3 | 19.299 | [5 empty] | Table C1 | 408
16 | Stainless Steel | SS316H | H |  | USS 373 | 0.065 | 0.31 | 1.75 | 0.025 | 0.0175 | 13.5 | 17 | 2.35 | 0 | 0.05 | 0.02 | 64.5895 | 0.01 | 0.003 | 0.2 | 0 | 0 | 0 | 0 | 0 | 0 | 0 | 0.1 | 0 | 0.01 | 0 |  |  | Thermal Treatment |  | 1065 | 0.5 |  |  |  | Rod | Cylindrical | Standard | Uniaxial | 31.75 | 6.35 |  | unnotched | 5 | 31.66922 |  |  | 138 | 816 | 1.8 | 14.399 | [5 empty] | Table C1 | 409
16 | Stainless Steel | SS316H | H |  | HEDL2990 | 0.065 | 0.31 | 1.75 | 0.025 | 0.0175 | 13.5 | 17 | 2.35 | 0 | 0.05 | 0.02 | 64.5895 | 0.01 | 0.003 | 0.2 | 0 | 0 | 0 | 0 | 0 | 0 | 0 | 0.1 | 0 | 0.01 | 0 |  |  | Thermal Treatment |  | 1065 | 0.5 |  |  |  | Rod | Cylindrical | Standard | Uniaxial | 31.75 | 6.35 |  | unnotched | 5 | 31.66922 |  |  | 331 | 649 | 0.9 | 23.859 | [5 empty] | Table C1 | 410
16 | Stainless Steel | SS316H | H |  | USS 373 | 0.065 | 0.31 | 1.75 | 0.025 | 0.0175 | 13.5 | 17 | 2.35 | 0 | 0.05 | 0.02 | 64.5895 | 0.01 | 0.003 | 0.2 | 0 | 0 | 0 | 0 | 0 | 0 | 0 | 0.1 | 0 | 0.01 | 0 |  |  | Thermal Treatment |  | 1065 | 0.5 |  |  |  | Rod | Cylindrical | Standard | Uniaxial | 31.75 | 6.35 |  | unnotched | 5 | 31.66922 |  |  | 276 | 704 | 0.6 | 39.69 | [5 empty] | Table C1 | 411
16 | Stainless Steel | SS316H | H |  | 302-6 | 0.065 | 0.31 | 1.75 | 0.025 | 0.0175 | 13.5 | 17 | 2.35 | 0 | 0.05 | 0.02 | 64.5895 | 0.01 | 0.003 | 0.2 | 0 | 0 | 0 | 0 | 0 | 0 | 0 | 0.1 | 0 | 0.01 | 0 |  |  | Thermal Treatment |  | 1065 | 0.5 |  |  |  | Rod | Cylindrical | Standard | Uniaxial | 31.75 | 6.35 |  | unnotched | 5 | 31.66922 |  |  | 21 | 816 | 4750 | 500 | [5 empty] | Table C1 | 412
16 | Stainless Steel | SS316H | H |  | USS 373 | 0.065 | 0.31 | 1.75 | 0.025 | 0.0175 | 13.5 | 17 | 2.35 | 0 | 0.05 | 0.02 | 64.5895 | 0.01 | 0.003 | 0.2 | 0 | 0 | 0 | 0 | 0 | 0 | 0 | 0.1 | 0 | 0.01 | 0 |  |  | Thermal Treatment |  | 1065 | 0.5 |  |  |  | Rod | Cylindrical | Standard | Uniaxial | 31.75 | 6.35 |  | unnotched | 5 | 31.66922 |  |  | 165 | 816 | 0.4 | 89 | [5 empty] | Table C1 | 413
16 | Stainless Steel | SS316H | H |  |  | 0.065 | 0.31 | 1.75 | 0.025 | 0.0175 | 13.5 | 17 | 2.35 | 0 | 0.05 | 0.02 | 64.5895 | 0.01 | 0.003 | 0.2 | 0 | 0 | 0 | 0 | 0 | 0 | 0 | 0.1 | 0 | 0.01 | 0 |  |  | Thermal Treatment |  | 1065 | 0.5 |  |  |  | Rod | Cylindrical | Standard | Uniaxial | 31.75 | 6.35 |  | unnotched | 5 | 31.66922 |  |  | 276 | 223.6 | 223.6 | 0.067 | 52.9 | 59.2 |  |  |  | Table 9 | 414
16 | Stainless Steel | SS316H | H |  |  | 0.065 | 0.31 | 1.75 | 0.025 | 0.0175 | 13.5 | 17 | 2.35 | 0 | 0.05 | 0.02 | 64.5895 | 0.01 | 0.003 | 0.2 | 0 | 0 | 0 | 0 | 0 | 0 | 0 | 0.1 | 0 | 0.01 | 0 |  |  | Thermal Treatment |  | 1065 | 0.5 |  |  |  | Rod | Cylindrical | Standard | Uniaxial | 31.75 | 6.35 |  | unnotched | 5 | 31.66922 |  |  | 276 | 538 | 3482.2 | 0.00095 | 12.22 | 10.21 |  |  |  | Table 10 | 415
16 | Stainless Steel | SS316H | H |  |  | 0.065 | 0.31 | 1.75 | 0.025 | 0.0175 | 13.5 | 17 | 2.35 | 0 | 0.05 | 0.02 | 64.5895 | 0.01 | 0.003 | 0.2 | 0 | 0 | 0 | 0 | 0 | 0 | 0 | 0.1 | 0 | 0.01 | 0 |  |  | Thermal Treatment |  | 1065 | 0.5 |  |  |  | Rod | Cylindrical | Standard | Uniaxial | 31.75 | 6.35 |  | unnotched | 5 | 31.66922 |  |  | 241 | 538 | 12711.3 | 0.00026 | 13.17 | 18.72 |  |  |  | Table 10 | 416
16 | Stainless Steel | SS316H | H |  |  | 0.065 | 0.31 | 1.75 | 0.025 | 0.0175 | 13.5 | 17 | 2.35 | 0 | 0.05 | 0.02 | 64.5895 | 0.01 | 0.003 | 0.2 | 0 | 0 | 0 | 0 | 0 | 0 | 0 | 0.1 | 0 | 0.01 | 0 |  |  | Thermal Treatment |  | 1065 | 0.5 |  |  |  | Rod | Cylindrical | Standard | Uniaxial | 31.75 | 6.35 |  | unnotched | 5 | 31.66922 |  |  | 276 | 565 | 750.3 | 0.0046 | 14.01 | 8.63 |  |  |  | Table 10 | 417
16 | Stainless Steel | SS316H | H |  |  | 0.065 | 0.31 | 1.75 | 0.025 | 0.0175 | 13.5 | 17 | 2.35 | 0 | 0.05 | 0.02 | 64.5895 | 0.01 | 0.003 | 0.2 | 0 | 0 | 0 | 0 | 0 | 0 | 0 | 0.1 | 0 | 0.01 | 0 |  |  | Thermal Treatment |  | 1065 | 0.5 |  |  |  | Rod | Cylindrical | Standard | Uniaxial | 31.75 | 6.35 |  | unnotched | 5 | 31.66922 |  |  | 241 | 593 | 448.2 | 0.0133 | 22.3 | 20.57 |  |  |  | Table 10 | 418
16 | Stainless Steel | SS316H | H |  |  | 0.065 | 0.31 | 1.75 | 0.025 | 0.0175 | 13.5 | 17 | 2.35 | 0 | 0.05 | 0.02 | 64.5895 | 0.01 | 0.003 | 0.2 | 0 | 0 | 0 | 0 | 0 | 0 | 0 | 0.1 | 0 | 0.01 | 0 |  |  | Thermal Treatment |  | 1065 | 0.5 |  |  |  | Rod | Cylindrical | Standard | Uniaxial | 31.75 | 6.35 |  | unnotched | 5 | 31.66922 |  |  | 241 | 593 | 446.1 | 0.0075 | 16.46 | 22.21 |  |  |  | Table 10 | 419
16 | Stainless Steel | SS316H | H |  |  | 0.065 | 0.31 | 1.75 | 0.025 | 0.0175 | 13.5 | 17 | 2.35 | 0 | 0.05 | 0.02 | 64.5895 | 0.01 | 0.003 | 0.2 | 0 | 0 | 0 | 0 | 0 | 0 | 0 | 0.1 | 0 | 0.01 | 0 |  |  | Thermal Treatment |  | 1065 | 0.5 |  |  |  | Rod | Cylindrical | Standard | Uniaxial | 31.75 | 6.35 |  | unnotched | 5 | 31.66922 |  |  | 241 | 593 | 374.6 | 0.0079 | 14.61 | 13.88 |  |  |  | Table 10 | 420
16 | Stainless Steel | SS316H | H |  |  | 0.065 | 0.31 | 1.75 | 0.025 | 0.0175 | 13.5 | 17 | 2.35 | 0 | 0.05 | 0.02 | 64.5895 | 0.01 | 0.003 | 0.2 | 0 | 0 | 0 | 0 | 0 | 0 | 0 | 0.1 | 0 | 0.01 | 0 |  |  | Thermal Treatment |  | 1065 | 0.5 |  |  |  | Rod | Cylindrical | Standard | Uniaxial | 31.75 | 6.35 |  | unnotched | 5 | 31.66922 |  |  | 241 | 593 | 474 | 0.0112 | 19.31 | 12.02 |  |  |  | Table 10 | 421
16 | Stainless Steel | SS316H | H |  |  | 0.065 | 0.31 | 1.75 | 0.025 | 0.0175 | 13.5 | 17 | 2.35 | 0 | 0.05 | 0.02 | 64.5895 | 0.01 | 0.003 | 0.2 | 0 | 0 | 0 | 0 | 0 | 0 | 0 | 0.1 | 0 | 0.01 | 0 |  |  | Thermal Treatment |  | 1065 | 0.5 |  |  |  | Rod | Cylindrical | Standard | Uniaxial | 31.75 | 6.35 |  | unnotched | 5 | 31.66922 |  |  | 241 | 593 | 285.3 | 0.0141 | 17.37 | 21.87 |  |  |  | Table 10 | 422
16 | Stainless Steel | SS316H | H |  |  | 0.065 | 0.31 | 1.75 | 0.025 | 0.0175 | 13.5 | 17 | 2.35 | 0 | 0.05 | 0.02 | 64.5895 | 0.01 | 0.003 | 0.2 | 0 | 0 | 0 | 0 | 0 | 0 | 0 | 0.1 | 0 | 0.01 | 0 |  |  | Thermal Treatment |  | 1065 | 0.5 |  |  |  | Rod | Cylindrical | Standard | Uniaxial | 31.75 | 6.35 |  | unnotched | 5 | 31.66922 |  |  | 241 | 593 | 394 | 0.0116 | 18.26 | 21.92 |  |  |  | Table 10 | 423
16 | Stainless Steel | SS316H | H |  |  | 0.065 | 0.31 | 1.75 | 0.025 | 0.0175 | 13.5 | 17 | 2.35 | 0 | 0.05 | 0.02 | 64.5895 | 0.01 | 0.003 | 0.2 | 0 | 0 | 0 | 0 | 0 | 0 | 0 | 0.1 | 0 | 0.01 | 0 |  |  | Thermal Treatment |  | 1065 | 0.5 |  |  |  | Rod | Cylindrical | Standard | Uniaxial | 31.75 | 6.35 |  | unnotched | 5 | 31.66922 |  |  | 241 | 593 | 427.1 | 0.0118 | 21.54 | 21.08 |  |  |  | Table 10 | 424
16 | Stainless Steel | SS316H | H |  |  | 0.065 | 0.31 | 1.75 | 0.025 | 0.0175 | 13.5 | 17 | 2.35 | 0 | 0.05 | 0.02 | 64.5895 | 0.01 | 0.003 | 0.2 | 0 | 0 | 0 | 0 | 0 | 0 | 0 | 0.1 | 0 | 0.01 | 0 |  |  | Thermal Treatment |  | 1065 | 0.5 |  |  |  | Rod | Cylindrical | Standard | Uniaxial | 31.75 | 6.35 |  | unnotched | 5 | 31.66922 |  |  | 241 | 593 | 254.1 | 0.0172 | 12.02 | 15.19 |  |  |  | Table 10 | 425
16 | Stainless Steel | SS316H | H |  |  | 0.065 | 0.31 | 1.75 | 0.025 | 0.0175 | 13.5 | 17 | 2.35 | 0 | 0.05 | 0.02 | 64.5895 | 0.01 | 0.003 | 0.2 | 0 | 0 | 0 | 0 | 0 | 0 | 0 | 0.1 | 0 | 0.01 | 0 |  |  | Thermal Treatment |  | 1065 | 0.5 |  |  |  | Rod | Cylindrical | Standard | Uniaxial | 31.75 | 6.35 |  | unnotched | 5 | 31.66922 |  |  | 241 | 593 | 399.3 | 0.01 | 17.12 | 22.11 |  |  |  | Table 10 | 426
16 | Stainless Steel | SS316H | H |  |  | 0.065 | 0.31 | 1.75 | 0.025 | 0.0175 | 13.5 | 17 | 2.35 | 0 | 0.05 | 0.02 | 64.5895 | 0.01 | 0.003 | 0.2 | 0 | 0 | 0 | 0 | 0 | 0 | 0 | 0.1 | 0 | 0.01 | 0 |  |  | Thermal Treatment |  | 1065 | 0.5 |  |  |  | Rod | Cylindrical | Standard | Uniaxial | 31.75 | 6.35 |  | unnotched | 5 | 31.66922 |  |  | 241 | 593 | 282.4 | 0.0132 | 15.37 | 18.73 |  |  |  | Table 10 | 427
16 | Stainless Steel | SS316H | H |  |  | 0.065 | 0.31 | 1.75 | 0.025 | 0.0175 | 13.5 | 17 | 2.35 | 0 | 0.05 | 0.02 | 64.5895 | 0.01 | 0.003 | 0.2 | 0 | 0 | 0 | 0 | 0 | 0 | 0 | 0.1 | 0 | 0.01 | 0 |  |  | Thermal Treatment |  | 1065 | 0.5 |  |  |  | Rod | Cylindrical | Standard | Uniaxial | 31.75 | 6.35 |  | unnotched | 5 | 31.66922 |  |  | 241 | 593 | 459.8 | 0.0088 | 17.7 | 24.53 |  |  |  | Table 10 | 428
16 | Stainless Steel | SS316H | H |  |  | 0.065 | 0.31 | 1.75 | 0.025 | 0.0175 | 13.5 | 17 | 2.35 | 0 | 0.05 | 0.02 | 64.5895 | 0.01 | 0.003 | 0.2 | 0 | 0 | 0 | 0 | 0 | 0 | 0 | 0.1 | 0 | 0.01 | 0 |  |  | Thermal Treatment |  | 1065 | 0.5 |  |  |  | Rod | Cylindrical | Standard | Uniaxial | 31.75 | 6.35 |  | unnotched | 5 | 31.66922 |  |  | 241 | 593 | 164.5 | 0.0179 | 12.48 | 20.53 |  |  |  | Table 10 | 429
16 | Stainless Steel | SS316H | H |  |  | 0.065 | 0.31 | 1.75 | 0.025 | 0.0175 | 13.5 | 17 | 2.35 | 0 | 0.05 | 0.02 | 64.5895 | 0.01 | 0.003 | 0.2 | 0 | 0 | 0 | 0 | 0 | 0 | 0 | 0.1 | 0 | 0.01 | 0 |  |  | Thermal Treatment |  | 1065 | 0.5 |  |  |  | Rod | Cylindrical | Standard | Uniaxial | 31.75 | 6.35 |  | unnotched | 5 | 31.66922 |  |  | 241 | 593 | 273.6 | 0.0098 | 14.55 | 15.65 |  |  |  | Table 10 | 430
16 | Stainless Steel | SS316H | H |  |  | 0.065 | 0.31 | 1.75 | 0.025 | 0.0175 | 13.5 | 17 | 2.35 | 0 | 0.05 | 0.02 | 64.5895 | 0.01 | 0.003 | 0.2 | 0 | 0 | 0 | 0 | 0 | 0 | 0 | 0.1 | 0 | 0.01 | 0 |  |  | Thermal Treatment |  | 1065 | 0.5 |  |  |  | Rod | Cylindrical | Standard | Uniaxial | 31.75 | 6.35 |  | unnotched | 5 | 31.66922 |  |  | 207 | 593 | 3246 | 0.0023 | 21.66 | 25.52 |  |  |  | Table 10 | 431
16 | Stainless Steel | SS316H | H |  |  | 0.065 | 0.31 | 1.75 | 0.025 | 0.0175 | 13.5 | 17 | 2.35 | 0 | 0.05 | 0.02 | 64.5895 | 0.01 | 0.003 | 0.2 | 0 | 0 | 0 | 0 | 0 | 0 | 0 | 0.1 | 0 | 0.01 | 0 |  |  | Thermal Treatment |  | 1065 | 0.5 |  |  |  | Rod | Cylindrical | Standard | Uniaxial | 31.75 | 6.35 |  | unnotched | 5 | 31.66922 |  |  | 207 | 649 | 110.7 | 0.148 | 44.48 | 43.63 |  |  |  | Table 10 | 432
16 | Stainless Steel | SS316H | H |  |  | 0.065 | 0.31 | 1.75 | 0.025 | 0.0175 | 13.5 | 17 | 2.35 | 0 | 0.05 | 0.02 | 64.5895 | 0.01 | 0.003 | 0.2 | 0 | 0 | 0 | 0 | 0 | 0 | 0 | 0.1 | 0 | 0.01 | 0 |  |  | Thermal Treatment |  | 1065 | 0.5 |  |  |  | Rod | Cylindrical | Standard | Uniaxial | 31.75 | 6.35 |  | unnotched | 5 | 31.66922 |  |  | 172 | 649 | 523.3 | 0.025 | 46.67 | 48.85 |  |  |  | Table 10 | 433
16 | Stainless Steel | SS316H | H |  |  | 0.065 | 0.31 | 1.75 | 0.025 | 0.0175 | 13.5 | 17 | 2.35 | 0 | 0.05 | 0.02 | 64.5895 | 0.01 | 0.003 | 0.2 | 0 | 0 | 0 | 0 | 0 | 0 | 0 | 0.1 | 0 | 0.01 | 0 |  |  | Thermal Treatment |  | 1065 | 0.5 |  |  |  | Rod | Cylindrical | Standard | Uniaxial | 31.75 | 6.35 |  | unnotched | 5 | 31.66922 |  |  | 138 | 649 | 1884.2 | 0.0076 | 45.21 | 43.43 |  |  |  | Table 10 | 434
16 | Stainless Steel | SS316H | H |  |  | 0.065 | 0.31 | 1.75 | 0.025 | 0.0175 | 13.5 | 17 | 2.35 | 0 | 0.05 | 0.02 | 64.5895 | 0.01 | 0.003 | 0.2 | 0 | 0 | 0 | 0 | 0 | 0 | 0 | 0.1 | 0 | 0.01 | 0 |  |  | Thermal Treatment |  | 1065 | 0.5 |  |  |  | Rod | Cylindrical | Standard | Uniaxial | 31.75 | 6.35 |  | unnotched | 5 | 31.66922 |  |  | 96.5 | 649 | 10305.3 | 0.00016 | 31.45 | 33.11 |  |  |  | Table 10 | 435
16 | Stainless Steel | SS316H | H |  |  | 0.065 | 0.31 | 1.75 | 0.025 | 0.0175 | 13.5 | 17 | 2.35 | 0 | 0.05 | 0.02 | 64.5895 | 0.01 | 0.003 | 0.2 | 0 | 0 | 0 | 0 | 0 | 0 | 0 | 0.1 | 0 | 0.01 | 0 |  |  | Thermal Treatment |  | 1065 | 0.5 |  |  |  | Rod | Cylindrical | Standard | Uniaxial | 31.75 | 6.35 |  | unnotched | 5 | 31.66922 |  |  | 83 | 704 | 2191.7 | 0.014 | 72.65 | 63.85 |  |  |  | Table 10 | 436
16 | Stainless Steel | SS316H | H |  |  | 0.065 | 0.31 | 1.75 | 0.025 | 0.0175 | 13.5 | 17 | 2.35 | 0 | 0.05 | 0.02 | 64.5895 | 0.01 | 0.003 | 0.2 | 0 | 0 | 0 | 0 | 0 | 0 | 0 | 0.1 | 0 | 0.01 | 0 |  |  | Thermal Treatment |  | 1065 | 0.5 |  |  |  | Rod | Cylindrical | Standard | Uniaxial | 31.75 | 6.35 |  | unnotched | 5 | 31.66922 |  |  | 69 | 704 | 6609.5 | 0.028 | 45.4 | 44.73 |  |  |  | Table 10 | 437
16 | Stainless Steel | SS316H | H |  |  | 0.065 | 0.31 | 1.75 | 0.025 | 0.0175 | 13.5 | 17 | 2.35 | 0 | 0.05 | 0.02 | 64.5895 | 0.01 | 0.003 | 0.2 | 0 | 0 | 0 | 0 | 0 | 0 | 0 | 0.1 | 0 | 0.01 | 0 |  |  | Thermal Treatment |  | 1065 | 0.5 |  |  |  | Rod | Cylindrical | Standard | Uniaxial | 31.75 | 6.35 |  | unnotched | 5 | 31.66922 |  |  | 96.5 | 760 | 100.8 | 0.35 | 90.74 | 74.93 |  |  |  | Table 10 | 438
16 | Stainless Steel | SS316H | H |  |  | 0.065 | 0.31 | 1.75 | 0.025 | 0.0175 | 13.5 | 17 | 2.35 | 0 | 0.05 | 0.02 | 64.5895 | 0.01 | 0.003 | 0.2 | 0 | 0 | 0 | 0 | 0 | 0 | 0 | 0.1 | 0 | 0.01 | 0 |  |  | Thermal Treatment |  | 1065 | 0.5 |  |  |  | Rod | Cylindrical | Standard | Uniaxial | 31.75 | 6.35 |  | unnotched | 5 | 31.66922 |  |  | 276 | 593 | 257 | 0.0751 | 53.72 | 52.88 |  |  |  | Table 12 | 439
16 | Stainless Steel | SS316H | H |  |  | 0.065 | 0.31 | 1.75 | 0.025 | 0.0175 | 13.5 | 17 | 2.35 | 0 | 0.05 | 0.02 | 64.5895 | 0.01 | 0.003 | 0.2 | 0 | 0 | 0 | 0 | 0 | 0 | 0 | 0.1 | 0 | 0.01 | 0 |  |  | Thermal Treatment |  | 1065 | 0.5 |  |  |  | Rod | Cylindrical | Standard | Uniaxial | 31.75 | 6.35 |  | unnotched | 5 | 31.66922 |  |  | 241 | 593 | 1196 | 0.015 | 50.29 | 57.47 |  |  |  | Table 12 | 440
16 | Stainless Steel | SS316H | H |  |  | 0.065 | 0.31 | 1.75 | 0.025 | 0.0175 | 13.5 | 17 | 2.35 | 0 | 0.05 | 0.02 | 64.5895 | 0.01 | 0.003 | 0.2 | 0 | 0 | 0 | 0 | 0 | 0 | 0 | 0.1 | 0 | 0.01 | 0 |  |  | Thermal Treatment |  | 1065 | 0.5 |  |  |  | Rod | Cylindrical | Standard | Uniaxial | 31.75 | 6.35 |  | unnotched | 5 | 31.66922 |  |  | 276 | 593 | 177.9 | 0.041 | 22.68 | 26.73 |  |  |  | Table 12 | 441
16 | Stainless Steel | SS316H | H |  |  | 0.065 | 0.31 | 1.75 | 0.025 | 0.0175 | 13.5 | 17 | 2.35 | 0 | 0.05 | 0.02 | 64.5895 | 0.01 | 0.003 | 0.2 | 0 | 0 | 0 | 0 | 0 | 0 | 0 | 0.1 | 0 | 0.01 | 0 |  |  | Thermal Treatment |  | 1065 | 0.5 |  |  |  | Rod | Cylindrical | Standard | Uniaxial | 31.75 | 6.35 |  | unnotched | 5 | 31.66922 |  |  | 241 | 593 | 373.8 | 0.055 | 50.44 | 71.67 |  |  |  | Table 12 | 442
16 | Stainless Steel | SS316H | H |  |  | 0.065 | 0.31 | 1.75 | 0.025 | 0.0175 | 13.5 | 17 | 2.35 | 0 | 0.05 | 0.02 | 64.5895 | 0.01 | 0.003 | 0.2 | 0 | 0 | 0 | 0 | 0 | 0 | 0 | 0.1 | 0 | 0.01 | 0 |  |  | Thermal Treatment |  | 1065 | 0.5 |  |  |  | Rod | Cylindrical | Standard | Uniaxial | 31.75 | 6.35 |  | unnotched | 5 | 31.66922 |  |  | 241 | 593 | 1250.4 | 0.0156 | 49.13 | 56.12 |  |  |  | Table 12 | 443
16 | Stainless Steel | SS316H | H |  |  | 0.065 | 0.31 | 1.75 | 0.025 | 0.0175 | 13.5 | 17 | 2.35 | 0 | 0.05 | 0.02 | 64.5895 | 0.01 | 0.003 | 0.2 | 0 | 0 | 0 | 0 | 0 | 0 | 0 | 0.1 | 0 | 0.01 | 0 |  |  | Thermal Treatment |  | 1065 | 0.5 |  |  |  | Rod | Cylindrical | Standard | Uniaxial | 31.75 | 6.35 |  | unnotched | 5 | 31.66922 |  |  | 345 | 593 | 158.4 | 0.136 | 46.55 | 58.78 |  |  |  | Table 12 | 444
16 | Stainless Steel | SS316H | H |  |  | 0.065 | 0.31 | 1.75 | 0.025 | 0.0175 | 13.5 | 17 | 2.35 | 0 | 0.05 | 0.02 | 64.5895 | 0.01 | 0.003 | 0.2 | 0 | 0 | 0 | 0 | 0 | 0 | 0 | 0.1 | 0 | 0.01 | 0 |  |  | Thermal Treatment |  | 1065 | 0.5 |  |  |  | Rod | Cylindrical | Standard | Uniaxial | 31.75 | 6.35 |  | unnotched | 5 | 31.66922 |  |  | 345 | 593 | 219.3 | 0.0742 | 41.57 | 50.79 |  |  |  | Table 12 | 445
16 | Stainless Steel | SS316H | H |  |  | 0.065 | 0.31 | 1.75 | 0.025 | 0.0175 | 13.5 | 17 | 2.35 | 0 | 0.05 | 0.02 | 64.5895 | 0.01 | 0.003 | 0.2 | 0 | 0 | 0 | 0 | 0 | 0 | 0 | 0.1 | 0 | 0.01 | 0 |  |  | Thermal Treatment |  | 1065 | 0.5 |  |  |  | Rod | Cylindrical | Standard | Uniaxial | 31.75 | 6.35 |  | unnotched | 5 | 31.66922 |  |  | 207 | 593 | 812 | 0.0185 | 27.19 | 40.63 |  |  |  | Table 12 | 446
16 | Stainless Steel | SS316H | H |  |  | 0.065 | 0.31 | 1.75 | 0.025 | 0.0175 | 13.5 | 17 | 2.35 | 0 | 0.05 | 0.02 | 64.5895 | 0.01 | 0.003 | 0.2 | 0 | 0 | 0 | 0 | 0 | 0 | 0 | 0.1 | 0 | 0.01 | 0 |  |  | Thermal Treatment |  | 1065 | 0.5 |  |  |  | Rod | Cylindrical | Standard | Uniaxial | 31.75 | 6.35 |  | unnotched | 5 | 31.66922 |  |  | 172 | 649 | 183.4 | 0.0988 | 47.43 | 45.34 |  |  |  | Table 12 | 447
18 | Stainless Steel | SS316L | 5N2Cu |  |  | 0.0172 | 0.485 | 1.11 | 0 | 0 | 9.73 | 19.25 | 2.07 | 0 | 0.0461 | 0 | 65.24 | 0 | 0 | 2.05 | 0 | 0 | 0 | 0 | 0 | 0 | 0 | 0 | 0 | 0 | 0 |  |  | Thermal Treatment |  | 1150 | 0.25 |  | electro-etched with 10% oxalic acid by Struer LectroPol-5 | 47 | Rod | Cylindrical | Sub-Size | Uniaxial | 15 | 6 |  | unnotched | 2.5 | 28.27433 |  |  | 248.3945 | 650 | 4.872135 | [6 empty] | Fig 3 | 454
18 | Stainless Steel | SS316L | 5N2Cu |  |  | 0.0172 | 0.485 | 1.11 | 0 | 0 | 9.73 | 19.25 | 2.07 | 0 | 0.0461 | 0 | 65.24 | 0 | 0 | 2.05 | 0 | 0 | 0 | 0 | 0 | 0 | 0 | 0 | 0 | 0 | 0 |  |  | Thermal Treatment |  | 1150 | 0.25 |  | electro-etched with 10% oxalic acid by Struer LectroPol-5 | 47 | Rod | Cylindrical | Sub-Size | Uniaxial | 15 | 6 |  | unnotched | 2.5 | 28.27433 |  |  | 198.5092 | 650 | 43.8637 | [6 empty] | Fig 3 | 455
18 | Stainless Steel | SS316L | 5N2Cu |  |  | 0.0172 | 0.485 | 1.11 | 0 | 0 | 9.73 | 19.25 | 2.07 | 0 | 0.0461 | 0 | 65.24 | 0 | 0 | 2.05 | 0 | 0 | 0 | 0 | 0 | 0 | 0 | 0 | 0 | 0 | 0 |  |  | Thermal Treatment |  | 1150 | 0.25 |  | electro-etched with 10% oxalic acid by Struer LectroPol-5 | 47 | Rod | Cylindrical | Sub-Size | Uniaxial | 15 | 6 |  | unnotched | 2.5 | 28.27433 |  |  | 173.5665 | 650 | 104.1223 | [6 empty] | Fig 3 | 456
18 | Stainless Steel | SS316L | 5N2Cu |  |  | 0.0172 | 0.485 | 1.11 | 0 | 0 | 9.73 | 19.25 | 2.07 | 0 | 0.0461 | 0 | 65.24 | 0 | 0 | 2.05 | 0 | 0 | 0 | 0 | 0 | 0 | 0 | 0 | 0 | 0 | 0 |  |  | Thermal Treatment |  | 1150 | 0.25 |  | electro-etched with 10% oxalic acid by Struer LectroPol-5 | 47 | Rod | Cylindrical | Sub-Size | Uniaxial | 15 | 6 |  | unnotched | 2.5 | 28.27433 |  |  | 148.6239 | 650 | 338.7073 | [6 empty] | Fig 3 | 457
18 | Stainless Steel | SS316L | 5N2Cu |  |  | 0.0172 | 0.485 | 1.11 | 0 | 0 | 9.73 | 19.25 | 2.07 | 0 | 0.0461 | 0 | 65.24 | 0 | 0 | 2.05 | 0 | 0 | 0 | 0 | 0 | 0 | 0 | 0 | 0 | 0 | 0 |  |  | Thermal Treatment |  | 1150 | 0.25 |  | electro-etched with 10% oxalic acid by Struer LectroPol-5 | 47 | Rod | Cylindrical | Sub-Size | Uniaxial | 15 | 6 |  | unnotched | 2.5 | 28.27433 |  |  | 123.3945 | 650 | 937.4105 | [6 empty] | Fig 3 | 458
18 | Stainless Steel | SS316L | 5N2Cu |  |  | 0.0172 | 0.485 | 1.11 | 0 | 0 | 9.73 | 19.25 | 2.07 | 0 | 0.0461 | 0 | 65.24 | 0 | 0 | 2.05 | 0 | 0 | 0 | 0 | 0 | 0 | 0 | 0 | 0 | 0 | 0 |  |  | Thermal Treatment |  | 1150 | 0.25 |  | electro-etched with 10% oxalic acid by Struer LectroPol-5 | 47 | Rod | Cylindrical | Sub-Size | Uniaxial | 15 | 6 |  | unnotched | 2.5 | 28.27433 |  |  | 98.45183 | 650 | 3200.834 | [6 empty] | Fig 3 | 459
18 | Stainless Steel | SS316L | 5N2Cu |  |  | 0.0172 | 0.485 | 1.11 | 0 | 0 | 9.73 | 19.25 | 2.07 | 0 | 0.0461 | 0 | 65.24 | 0 | 0 | 2.05 | 0 | 0 | 0 | 0 | 0 | 0 | 0 | 0 | 0 | 0 | 0 |  |  | Thermal Treatment |  | 1150 | 0.25 |  | electro-etched with 10% oxalic acid by Struer LectroPol-5 | 47 | Rod | Cylindrical | Sub-Size | Uniaxial | 15 | 6 |  | unnotched | 2.5 | 28.27433 |  |  | 173.6462 | 700 | 7.408406 | [6 empty] | Fig 3 | 460
18 | Stainless Steel | SS316L | 5N2Cu |  |  | 0.0172 | 0.485 | 1.11 | 0 | 0 | 9.73 | 19.25 | 2.07 | 0 | 0.0461 | 0 | 65.24 | 0 | 0 | 2.05 | 0 | 0 | 0 | 0 | 0 | 0 | 0 | 0 | 0 | 0 | 0 |  |  | Thermal Treatment |  | 1150 | 0.25 |  | electro-etched with 10% oxalic acid by Struer LectroPol-5 | 47 | Rod | Cylindrical | Sub-Size | Uniaxial | 15 | 6 |  | unnotched | 2.5 | 28.27433 |  |  | 148.6763 | 700 | 15.58334 | [6 empty] | Fig 3 | 461
18 | Stainless Steel | SS316L | 5N2Cu |  |  | 0.0172 | 0.485 | 1.11 | 0 | 0 | 9.73 | 19.25 | 2.07 | 0 | 0.0461 | 0 | 65.24 | 0 | 0 | 2.05 | 0 | 0 | 0 | 0 | 0 | 0 | 0 | 0 | 0 | 0 | 0 |  |  | Thermal Treatment |  | 1150 | 0.25 |  | electro-etched with 10% oxalic acid by Struer LectroPol-5 | 47 | Rod | Cylindrical | Sub-Size | Uniaxial | 15 | 6 |  | unnotched | 2.5 | 28.27433 |  |  | 123.7064 | 700 | 84.45114 | [6 empty] | Fig 3 | 462
18 | Stainless Steel | SS316L | 5N2Cu |  |  | 0.0172 | 0.485 | 1.11 | 0 | 0 | 9.73 | 19.25 | 2.07 | 0 | 0.0461 | 0 | 65.24 | 0 | 0 | 2.05 | 0 | 0 | 0 | 0 | 0 | 0 | 0 | 0 | 0 | 0 | 0 |  |  | Thermal Treatment |  | 1150 | 0.25 |  | electro-etched with 10% oxalic acid by Struer LectroPol-5 | 47 | Rod | Cylindrical | Sub-Size | Uniaxial | 15 | 6 |  | unnotched | 2.5 | 28.27433 |  |  | 99.0373 | 700 | 406.6065 | [6 empty] | Fig 3 | 463
18 | Stainless Steel | SS316L | 5N1Cu |  |  | 0.0154 | 0.483 | 1.1 | 0 | 0 | 9.55 | 19.15 | 2.02 | 0 | 0.0397 | 0 | 66.66 | 0 | 0 | 0.98 | 0 | 0 | 0 | 0 | 0 | 0 | 0 | 0 | 0 | 0 | 0 |  |  | Thermal Treatment |  | 1150 | 0.25 |  | electro-etched with 10% oxalic acid by Struer LectroPol-5 | 47 | Rod | Cylindrical | Sub-Size | Uniaxial | 15 | 6 |  | unnotched | 2.5 | 28.27433 |  |  | 248.1078 | 650 | 6.622968 | [6 empty] | Fig 3 | 464
18 | Stainless Steel | SS316L | 5N1Cu |  |  | 0.0154 | 0.483 | 1.1 | 0 | 0 | 9.55 | 19.15 | 2.02 | 0 | 0.0397 | 0 | 66.66 | 0 | 0 | 0.98 | 0 | 0 | 0 | 0 | 0 | 0 | 0 | 0 | 0 | 0 | 0 |  |  | Thermal Treatment |  | 1150 | 0.25 |  | electro-etched with 10% oxalic acid by Struer LectroPol-5 | 47 | Rod | Cylindrical | Sub-Size | Uniaxial | 15 | 6 |  | unnotched | 2.5 | 28.27433 |  |  | 198.5092 | 650 | 37.31899 | [6 empty] | Fig 3 | 465
18 | Stainless Steel | SS316L | 5N1Cu |  |  | 0.0154 | 0.483 | 1.1 | 0 | 0 | 9.55 | 19.15 | 2.02 | 0 | 0.0397 | 0 | 66.66 | 0 | 0 | 0.98 | 0 | 0 | 0 | 0 | 0 | 0 | 0 | 0 | 0 | 0 | 0 |  |  | Thermal Treatment |  | 1150 | 0.25 |  | electro-etched with 10% oxalic acid by Struer LectroPol-5 | 47 | Rod | Cylindrical | Sub-Size | Uniaxial | 15 | 6 |  | unnotched | 2.5 | 28.27433 |  |  | 173.27 | 650 | 103.284 | [6 empty] | Fig 3 | 466
18 | Stainless Steel | SS316L | 5N1Cu |  |  | 0.0154 | 0.483 | 1.1 | 0 | 0 | 9.55 | 19.15 | 2.02 | 0 | 0.0397 | 0 | 66.66 | 0 | 0 | 0.98 | 0 | 0 | 0 | 0 | 0 | 0 | 0 | 0 | 0 | 0 | 0 |  |  | Thermal Treatment |  | 1150 | 0.25 |  | electro-etched with 10% oxalic acid by Struer LectroPol-5 | 47 | Rod | Cylindrical | Sub-Size | Uniaxial | 15 | 6 |  | unnotched | 2.5 | 28.27433 |  |  | 148.6239 | 650 | 251.1886 | [6 empty] | Fig 3 | 467
18 | Stainless Steel | SS316L | 5N1Cu |  |  | 0.0154 | 0.483 | 1.1 | 0 | 0 | 9.55 | 19.15 | 2.02 | 0 | 0.0397 | 0 | 66.66 | 0 | 0 | 0.98 | 0 | 0 | 0 | 0 | 0 | 0 | 0 | 0 | 0 | 0 | 0 |  |  | Thermal Treatment |  | 1150 | 0.25 |  | electro-etched with 10% oxalic acid by Struer LectroPol-5 | 47 | Rod | Cylindrical | Sub-Size | Uniaxial | 15 | 6 |  | unnotched | 2.5 | 28.27433 |  |  | 123.3945 | 650 | 536.8149 | [6 empty] | Fig 3 | 468
18 | Stainless Steel | SS316L | 5N1Cu |  |  | 0.0154 | 0.483 | 1.1 | 0 | 0 | 9.55 | 19.15 | 2.02 | 0 | 0.0397 | 0 | 66.66 | 0 | 0 | 0.98 | 0 | 0 | 0 | 0 | 0 | 0 | 0 | 0 | 0 | 0 | 0 |  |  | Thermal Treatment |  | 1150 | 0.25 |  | electro-etched with 10% oxalic acid by Struer LectroPol-5 | 47 | Rod | Cylindrical | Sub-Size | Uniaxial | 15 | 6 |  | unnotched | 2.5 | 28.27433 |  |  | 98.16514 | 650 | 1623.777 | [6 empty] | Fig 3 | 469
18 | Stainless Steel | SS316L | 13N |  |  | 0.0176 | 0.471 | 1.01 | 0 | 0 | 9.06 | 17.93 | 1.99 | 0 | 0.1346 | 0 | 69.38 | 0 | 0 | 0 | 0 | 0 | 0 | 0 | 0 | 0 | 0 | 0 | 0 | 0 | 0 |  |  | Thermal Treatment |  | 1150 | 0.25 |  | electro-etched with 10% oxalic acid by Struer LectroPol-5 | 84 | Rod | Cylindrical | Sub-Size | Uniaxial | 15 | 6 |  | unnotched | 2.5 | 28.27433 |  |  | 250.4014 | 650 | 62.0844 | [6 empty] | Fig 3 | 470
18 | Stainless Steel | SS316L | 13N |  |  | 0.0176 | 0.471 | 1.01 | 0 | 0 | 9.06 | 17.93 | 1.99 | 0 | 0.1346 | 0 | 69.38 | 0 | 0 | 0 | 0 | 0 | 0 | 0 | 0 | 0 | 0 | 0 | 0 | 0 | 0 |  |  | Thermal Treatment |  | 1150 | 0.25 |  | electro-etched with 10% oxalic acid by Struer LectroPol-5 | 84 | Rod | Cylindrical | Sub-Size | Uniaxial | 15 | 6 |  | unnotched | 2.5 | 28.27433 |  |  | 200.2294 | 650 | 352.6699 | [6 empty] | Fig 3 | 471
18 | Stainless Steel | SS316L | 13N |  |  | 0.0176 | 0.471 | 1.01 | 0 | 0 | 9.06 | 17.93 | 1.99 | 0 | 0.1346 | 0 | 69.38 | 0 | 0 | 0 | 0 | 0 | 0 | 0 | 0 | 0 | 0 | 0 | 0 | 0 | 0 |  |  | Thermal Treatment |  | 1150 | 0.25 |  | electro-etched with 10% oxalic acid by Struer LectroPol-5 | 84 | Rod | Cylindrical | Sub-Size | Uniaxial | 15 | 6 |  | unnotched | 2.5 | 28.27433 |  |  | 175.5734 | 650 | 1101.806 | [6 empty] | Fig 3 | 472
18 | Stainless Steel | SS316L | 13N |  |  | 0.0176 | 0.471 | 1.01 | 0 | 0 | 9.06 | 17.93 | 1.99 | 0 | 0.1346 | 0 | 69.38 | 0 | 0 | 0 | 0 | 0 | 0 | 0 | 0 | 0 | 0 | 0 | 0 | 0 | 0 |  |  | Thermal Treatment |  | 1150 | 0.25 |  | electro-etched with 10% oxalic acid by Struer LectroPol-5 | 84 | Rod | Cylindrical | Sub-Size | Uniaxial | 15 | 6 |  | unnotched | 2.5 | 28.27433 |  |  | 150.344 | 650 | 1404.004 | [6 empty] | Fig 3 | 473
18 | Stainless Steel | SS316L | 13N |  |  | 0.0176 | 0.471 | 1.01 | 0 | 0 | 9.06 | 17.93 | 1.99 | 0 | 0.1346 | 0 | 69.38 | 0 | 0 | 0 | 0 | 0 | 0 | 0 | 0 | 0 | 0 | 0 | 0 | 0 | 0 |  |  | Thermal Treatment |  | 1150 | 0.25 |  | electro-etched with 10% oxalic acid by Struer LectroPol-5 | 84 | Rod | Cylindrical | Sub-Size | Uniaxial | 15 | 6 |  | unnotched | 2.5 | 28.27433 |  |  | 125.4014 | 650 | 4421.952 | [6 empty] | Fig 3 | 474
18 | Stainless Steel | SS316L | 13N |  |  | 0.0176 | 0.471 | 1.01 | 0 | 0 | 9.06 | 17.93 | 1.99 | 0 | 0.1346 | 0 | 69.38 | 0 | 0 | 0 | 0 | 0 | 0 | 0 | 0 | 0 | 0 | 0 | 0 | 0 | 0 |  |  | Thermal Treatment |  | 1150 | 0.25 |  | electro-etched with 10% oxalic acid by Struer LectroPol-5 | 84 | Rod | Cylindrical | Sub-Size | Uniaxial | 15 | 6 |  | unnotched | 2.5 | 28.27433 |  |  | 100.4587 | 650 | 9002.973 | [6 empty] | Fig 3 | 475
18 | Stainless Steel | SS316L | 13N |  |  | 0.0176 | 0.471 | 1.01 | 0 | 0 | 9.06 | 17.93 | 1.99 | 0 | 0.1346 | 0 | 69.38 | 0 | 0 | 0 | 0 | 0 | 0 | 0 | 0 | 0 | 0 | 0 | 0 | 0 | 0 |  |  | Thermal Treatment |  | 1150 | 0.25 |  | electro-etched with 10% oxalic acid by Struer LectroPol-5 | 84 | Rod | Cylindrical | Sub-Size | Uniaxial | 15 | 6 |  | unnotched | 2.5 | 28.27433 |  |  | 175.4513 | 700 | 78.26687 | [6 empty] | Fig 3 | 476
18 | Stainless Steel | SS316L | 13N |  |  | 0.0176 | 0.471 | 1.01 | 0 | 0 | 9.06 | 17.93 | 1.99 | 0 | 0.1346 | 0 | 69.38 | 0 | 0 | 0 | 0 | 0 | 0 | 0 | 0 | 0 | 0 | 0 | 0 | 0 | 0 |  |  | Thermal Treatment |  | 1150 | 0.25 |  | electro-etched with 10% oxalic acid by Struer LectroPol-5 | 84 | Rod | Cylindrical | Sub-Size | Uniaxial | 15 | 6 |  | unnotched | 2.5 | 28.27433 |  |  | 150.1805 | 700 | 167.4377 | [6 empty] | Fig 3 | 477
18 | Stainless Steel | SS316L | 13N |  |  | 0.0176 | 0.471 | 1.01 | 0 | 0 | 9.06 | 17.93 | 1.99 | 0 | 0.1346 | 0 | 69.38 | 0 | 0 | 0 | 0 | 0 | 0 | 0 | 0 | 0 | 0 | 0 | 0 | 0 | 0 |  |  | Thermal Treatment |  | 1150 | 0.25 |  | electro-etched with 10% oxalic acid by Struer LectroPol-5 | 84 | Rod | Cylindrical | Sub-Size | Uniaxial | 15 | 6 |  | unnotched | 2.5 | 28.27433 |  |  | 124.9097 | 700 | 343.3838 | [6 empty] | Fig 3 | 478
18 | Stainless Steel | SS316L | 13N |  |  | 0.0177 | 0.455 | 1.03 | 0 | 0 | 8.97 | 17.94 | 2.01 | 0 | 0.0877 | 0 | 69.48 | 0 | 0 | 0 | 0 | 0 | 0 | 0 | 0 | 0 | 0 | 0 | 0 | 0 | 0 |  |  | Thermal Treatment |  | 1150 | 0.25 |  | electro-etched with 10% oxalic acid by Struer LectroPol-5 | 84 | Rod | Cylindrical | Sub-Size | Uniaxial | 15 | 6 |  | unnotched | 2.5 | 28.27433 |  |  | 99.93983 | 700 | 1149.61 | [6 empty] | Fig 3 | 479
18 | Stainless Steel | SS316L | 9N |  |  | 0.0177 | 0.455 | 1.03 | 0 | 0 | 8.97 | 17.94 | 2.01 | 0 | 0.0877 | 0 | 69.48 | 0 | 0 | 0 | 0 | 0 | 0 | 0 | 0 | 0 | 0 | 0 | 0 | 0 | 0 |  |  | Thermal Treatment |  | 1150 | 0.25 |  | electro-etched with 10% oxalic acid by Struer LectroPol-5 | 41 | Rod | Cylindrical | Sub-Size | Uniaxial | 15 | 6 |  | unnotched | 2.5 | 28.27433 |  |  | 250.4014 | 650 | 22.25197 | [6 empty] | Fig 3 | 480
18 | Stainless Steel | SS316L | 9N |  |  | 0.0177 | 0.455 | 1.03 | 0 | 0 | 8.97 | 17.94 | 2.01 | 0 | 0.0877 | 0 | 69.48 | 0 | 0 | 0 | 0 | 0 | 0 | 0 | 0 | 0 | 0 | 0 | 0 | 0 | 0 |  |  | Thermal Treatment |  | 1150 | 0.25 |  | electro-etched with 10% oxalic acid by Struer LectroPol-5 | 41 | Rod | Cylindrical | Sub-Size | Uniaxial | 15 | 6 |  | unnotched | 2.5 | 28.27433 |  |  | 200.2294 | 650 | 126.4021 | [6 empty] | Fig 3 | 481
18 | Stainless Steel | SS316L | 9N |  |  | 0.0177 | 0.455 | 1.03 | 0 | 0 | 8.97 | 17.94 | 2.01 | 0 | 0.0877 | 0 | 69.48 | 0 | 0 | 0 | 0 | 0 | 0 | 0 | 0 | 0 | 0 | 0 | 0 | 0 | 0 |  |  | Thermal Treatment |  | 1150 | 0.25 |  | electro-etched with 10% oxalic acid by Struer LectroPol-5 | 41 | Rod | Cylindrical | Sub-Size | Uniaxial | 15 | 6 |  | unnotched | 2.5 | 28.27433 |  |  | 175.2867 | 650 | 251.1886 | [6 empty] | Fig 3 | 482
18 | Stainless Steel | SS316L | 9N |  |  | 0.0177 | 0.455 | 1.03 | 0 | 0 | 8.97 | 17.94 | 2.01 | 0 | 0.0877 | 0 | 69.48 | 0 | 0 | 0 | 0 | 0 | 0 | 0 | 0 | 0 | 0 | 0 | 0 | 0 | 0 |  |  | Thermal Treatment |  | 1150 | 0.25 |  | electro-etched with 10% oxalic acid by Struer LectroPol-5 | 41 | Rod | Cylindrical | Sub-Size | Uniaxial | 15 | 6 |  | unnotched | 2.5 | 28.27433 |  |  | 150.344 | 650 | 549.985 | [6 empty] | Fig 3 | 483
18 | Stainless Steel | SS316L | 9N |  |  | 0.0177 | 0.455 | 1.03 | 0 | 0 | 8.97 | 17.94 | 2.01 | 0 | 0.0877 | 0 | 69.48 | 0 | 0 | 0 | 0 | 0 | 0 | 0 | 0 | 0 | 0 | 0 | 0 | 0 | 0 |  |  | Thermal Treatment |  | 1150 | 0.25 |  | electro-etched with 10% oxalic acid by Struer LectroPol-5 | 41 | Rod | Cylindrical | Sub-Size | Uniaxial | 15 | 6 |  | unnotched | 2.5 | 28.27433 |  |  | 125.1147 | 650 | 1534.493 | [6 empty] | Fig 3 | 484
18 | Stainless Steel | SS316L | 9N |  |  | 0.0177 | 0.455 | 1.03 | 0 | 0 | 8.97 | 17.94 | 2.01 | 0 | 0.0877 | 0 | 69.48 | 0 | 0 | 0 | 0 | 0 | 0 | 0 | 0 | 0 | 0 | 0 | 0 | 0 | 0 |  |  | Thermal Treatment |  | 1150 | 0.25 |  | electro-etched with 10% oxalic acid by Struer LectroPol-5 | 41 | Rod | Cylindrical | Sub-Size | Uniaxial | 15 | 6 |  | unnotched | 2.5 | 28.27433 |  |  | 100.4587 | 650 | 3613.223 | [6 empty] | Fig 3 | 485
18 | Stainless Steel | SS316L | 9N |  |  | 0.0177 | 0.455 | 1.03 | 0 | 0 | 8.97 | 17.94 | 2.01 | 0 | 0.0877 | 0 | 69.48 | 0 | 0 | 0 | 0 | 0 | 0 | 0 | 0 | 0 | 0 | 0 | 0 | 0 | 0 |  |  | Thermal Treatment |  | 1150 | 0.25 |  | electro-etched with 10% oxalic acid by Struer LectroPol-5 | 41 | Rod | Cylindrical | Sub-Size | Uniaxial | 15 | 6 |  | unnotched | 2.5 | 28.27433 |  |  | 175.1504 | 700 | 24.18167 | [6 empty] | Fig 3 | 486
18 | Stainless Steel | SS316L | 9N |  |  | 0.0177 | 0.455 | 1.03 | 0 | 0 | 8.97 | 17.94 | 2.01 | 0 | 0.0877 | 0 | 69.48 | 0 | 0 | 0 | 0 | 0 | 0 | 0 | 0 | 0 | 0 | 0 | 0 | 0 | 0 |  |  | Thermal Treatment |  | 1150 | 0.25 |  | electro-etched with 10% oxalic acid by Struer LectroPol-5 | 41 | Rod | Cylindrical | Sub-Size | Uniaxial | 15 | 6 |  | unnotched | 2.5 | 28.27433 |  |  | 150.1805 | 700 | 64.44279 | [6 empty] | Fig 3 | 487
18 | Stainless Steel | SS316L | 9N |  |  | 0.0177 | 0.455 | 1.03 | 0 | 0 | 8.97 | 17.94 | 2.01 | 0 | 0.0877 | 0 | 69.48 | 0 | 0 | 0 | 0 | 0 | 0 | 0 | 0 | 0 | 0 | 0 | 0 | 0 | 0 |  |  | Thermal Treatment |  | 1150 | 0.25 |  | electro-etched with 10% oxalic acid by Struer LectroPol-5 | 41 | Rod | Cylindrical | Sub-Size | Uniaxial | 15 | 6 |  | unnotched | 2.5 | 28.27433 |  |  | 124.9097 | 700 | 122.4823 | [6 empty] | Fig 3 | 488
18 | Stainless Steel | SS316L | 9N |  |  | 0.0177 | 0.455 | 1.03 | 0 | 0 | 8.97 | 17.94 | 2.01 | 0 | 0.0877 | 0 | 69.48 | 0 | 0 | 0 | 0 | 0 | 0 | 0 | 0 | 0 | 0 | 0 | 0 | 0 | 0 |  |  | Thermal Treatment |  | 1150 | 0.25 |  | electro-etched with 10% oxalic acid by Struer LectroPol-5 | 41 | Rod | Cylindrical | Sub-Size | Uniaxial | 15 | 6 |  | unnotched | 2.5 | 28.27433 |  |  | 100.2407 | 700 | 465.4681 | [6 empty] | Fig 3 | 489
18 | Stainless Steel | SS316L | 5N |  |  | 0.0205 | 0.421 | 1.06 | 0 | 0 | 9.17 | 18.68 | 2.05 | 0 | 0.0492 | 0 | 68.54 | 0 | 0 | 0 | 0 | 0 | 0 | 0 | 0 | 0 | 0 | 0 | 0 | 0 | 0 |  |  | Thermal Treatment |  | 1150 | 0.25 |  | electro-etched with 10% oxalic acid by Struer LectroPol-5 | 80 | Rod | Cylindrical | Sub-Size | Uniaxial | 15 | 6 |  | unnotched | 2.5 | 28.27433 |  |  | 249.828 | 650 | 8.787385 | [6 empty] | Fig 3 | 490
18 | Stainless Steel | SS316L | 5N |  |  | 0.0205 | 0.421 | 1.06 | 0 | 0 | 9.17 | 18.68 | 2.05 | 0 | 0.0492 | 0 | 68.54 | 0 | 0 | 0 | 0 | 0 | 0 | 0 | 0 | 0 | 0 | 0 | 0 | 0 | 0 |  |  | Thermal Treatment |  | 1150 | 0.25 |  | electro-etched with 10% oxalic acid by Struer LectroPol-5 | 80 | Rod | Cylindrical | Sub-Size | Uniaxial | 15 | 6 |  | unnotched | 2.5 | 28.27433 |  |  | 199.9427 | 650 | 58.19857 | [6 empty] | Fig 3 | 491
18 | Stainless Steel | SS316L | 5N |  |  | 0.0205 | 0.421 | 1.06 | 0 | 0 | 9.17 | 18.68 | 2.05 | 0 | 0.0492 | 0 | 68.54 | 0 | 0 | 0 | 0 | 0 | 0 | 0 | 0 | 0 | 0 | 0 | 0 | 0 | 0 |  |  | Thermal Treatment |  | 1150 | 0.25 |  | electro-etched with 10% oxalic acid by Struer LectroPol-5 | 80 | Rod | Cylindrical | Sub-Size | Uniaxial | 15 | 6 |  | unnotched | 2.5 | 28.27433 |  |  | 175 | 650 | 127.4275 | [6 empty] | Fig 3 | 492
18 | Stainless Steel | SS316L | 5N |  |  | 0.0205 | 0.421 | 1.06 | 0 | 0 | 9.17 | 18.68 | 2.05 | 0 | 0.0492 | 0 | 68.54 | 0 | 0 | 0 | 0 | 0 | 0 | 0 | 0 | 0 | 0 | 0 | 0 | 0 | 0 |  |  | Thermal Treatment |  | 1150 | 0.25 |  | electro-etched with 10% oxalic acid by Struer LectroPol-5 | 80 | Rod | Cylindrical | Sub-Size | Uniaxial | 15 | 6 |  | unnotched | 2.5 | 28.27433 |  |  | 150.0573 | 650 | 241.2438 | [6 empty] | Fig 3 | 493
18 | Stainless Steel | SS316L | 5N |  |  | 0.0205 | 0.421 | 1.06 | 0 | 0 | 9.17 | 18.68 | 2.05 | 0 | 0.0492 | 0 | 68.54 | 0 | 0 | 0 | 0 | 0 | 0 | 0 | 0 | 0 | 0 | 0 | 0 | 0 | 0 |  |  | Thermal Treatment |  | 1150 | 0.25 |  | electro-etched with 10% oxalic acid by Struer LectroPol-5 | 80 | Rod | Cylindrical | Sub-Size | Uniaxial | 15 | 6 |  | unnotched | 2.5 | 28.27433 |  |  | 124.828 | 650 | 797.5435 | [6 empty] | Fig 3 | 494
18 | Stainless Steel | SS316L | 5N |  |  | 0.0205 | 0.421 | 1.06 | 0 | 0 | 9.17 | 18.68 | 2.05 | 0 | 0.0492 | 0 | 68.54 | 0 | 0 | 0 | 0 | 0 | 0 | 0 | 0 | 0 | 0 | 0 | 0 | 0 | 0 |  |  | Thermal Treatment |  | 1150 | 0.25 |  | electro-etched with 10% oxalic acid by Struer LectroPol-5 | 80 | Rod | Cylindrical | Sub-Size | Uniaxial | 15 | 6 |  | unnotched | 2.5 | 28.27433 |  |  | 99.88532 | 650 | 1677.109 | [6 empty] | Fig 3 | 495
18 | Stainless Steel | SS316L | 5N |  |  | 0.0205 | 0.421 | 1.06 | 0 | 0 | 9.17 | 18.68 | 2.05 | 0 | 0.0492 | 0 | 68.54 | 0 | 0 | 0 | 0 | 0 | 0 | 0 | 0 | 0 | 0 | 0 | 0 | 0 | 0 |  |  | Thermal Treatment |  | 1150 | 0.25 |  | electro-etched with 10% oxalic acid by Struer LectroPol-5 | 80 | Rod | Cylindrical | Sub-Size | Uniaxial | 15 | 6 |  | unnotched | 2.5 | 28.27433 |  |  | 174.5487 | 700 | 8.921928 | [6 empty] | Fig 3 | 496
18 | Stainless Steel | SS316L | 5N |  |  | 0.0205 | 0.421 | 1.06 | 0 | 0 | 9.17 | 18.68 | 2.05 | 0 | 0.0492 | 0 | 68.54 | 0 | 0 | 0 | 0 | 0 | 0 | 0 | 0 | 0 | 0 | 0 | 0 | 0 | 0 |  |  | Thermal Treatment |  | 1150 | 0.25 |  | electro-etched with 10% oxalic acid by Struer LectroPol-5 | 80 | Rod | Cylindrical | Sub-Size | Uniaxial | 15 | 6 |  | unnotched | 2.5 | 28.27433 |  |  | 149.278 | 700 | 23.18129 | [6 empty] | Fig 3 | 497
18 | Stainless Steel | SS316L | 5N |  |  | 0.0205 | 0.421 | 1.06 | 0 | 0 | 9.17 | 18.68 | 2.05 | 0 | 0.0492 | 0 | 68.54 | 0 | 0 | 0 | 0 | 0 | 0 | 0 | 0 | 0 | 0 | 0 | 0 | 0 | 0 |  |  | Thermal Treatment |  | 1150 | 0.25 |  | electro-etched with 10% oxalic acid by Struer LectroPol-5 | 80 | Rod | Cylindrical | Sub-Size | Uniaxial | 15 | 6 |  | unnotched | 2.5 | 28.27433 |  |  | 124.6089 | 700 | 73.77172 | [6 empty] | Fig 3 | 498
18 | Stainless Steel | SS316L | 5N |  |  | 0.0205 | 0.421 | 1.06 | 0 | 0 | 9.17 | 18.68 | 2.05 | 0 | 0.0492 | 0 | 68.54 | 0 | 0 | 0 | 0 | 0 | 0 | 0 | 0 | 0 | 0 | 0 | 0 | 0 | 0 |  |  | Thermal Treatment |  | 1150 | 0.25 |  | electro-etched with 10% oxalic acid by Struer LectroPol-5 | 80 | Rod | Cylindrical | Sub-Size | Uniaxial | 15 | 6 |  | unnotched | 2.5 | 28.27433 |  |  | 99.63899 | 700 | 376.8311 | [6 empty] | Fig 3 | 499
20 | Stainless Steel | SS316LN | 7N |  |  | 0.027 | 0.22 | 1.7 | 0.013 | 0.0055 | 12.2 | 17.53 | 2.49 | 0 | 0.07 | 0 | 65.74 | 0 | 0 | 0 | 0 | 0 | 0 | 0 | 0 | 0 | 0 | 0 | 0 | 0 | 0 |  |  | Thermal Treatment |  | 1050 |  |  |  | 87 | Rod | Cylindrical | Standard | Uniaxial | 50 | 10 |  | unnotched | 5 | 78.53982 |  |  | 132.4742 | 650 | 3192.296 | [6 empty] | Post Treatment Time Not Found | 517
20 | Stainless Steel | SS316LN | 7N |  |  | 0.027 | 0.22 | 1.7 | 0.013 | 0.0055 | 12.2 | 17.53 | 2.49 | 0 | 0.07 | 0 | 65.74 | 0 | 0 | 0 | 0 | 0 | 0 | 0 | 0 | 0 | 0 | 0 | 0 | 0 | 0 |  |  | Thermal Treatment |  | 1050 |  |  |  | 87 | Rod | Cylindrical | Standard | Uniaxial | 50 | 10 |  | unnotched | 5 | 78.53982 |  |  | 153.8144 | 650 | 1010.856 | [6 empty] | Post Treatment Time Not Found | 518
20 | Stainless Steel | SS316LN | 7N |  |  | 0.027 | 0.22 | 1.7 | 0.013 | 0.0055 | 12.2 | 17.53 | 2.49 | 0 | 0.07 | 0 | 65.74 | 0 | 0 | 0 | 0 | 0 | 0 | 0 | 0 | 0 | 0 | 0 | 0 | 0 | 0 |  |  | Thermal Treatment |  | 1050 |  |  |  | 87 | Rod | Cylindrical | Standard | Uniaxial | 50 | 10 |  | unnotched | 5 | 78.53982 |  |  | 193.2474 | 650 | 317.5108 | [6 empty] | Post Treatment Time Not Found | 519
20 | Stainless Steel | SS316LN | 7N |  |  | 0.027 | 0.22 | 1.7 | 0.013 | 0.0055 | 12.2 | 17.53 | 2.49 | 0 | 0.07 | 0 | 65.74 | 0 | 0 | 0 | 0 | 0 | 0 | 0 | 0 | 0 | 0 | 0 | 0 | 0 | 0 |  |  | Thermal Treatment |  | 1050 |  |  |  | 87 | Rod | Cylindrical | Standard | Uniaxial | 50 | 10 |  | unnotched | 5 | 78.53982 |  |  | 221.5464 | 650 | 63.88409 | [6 empty] | Post Treatment Time Not Found | 520
20 | Stainless Steel | SS316LN | 7N |  |  | 0.027 | 0.22 | 1.7 | 0.013 | 0.0055 | 12.2 | 17.53 | 2.49 | 0 | 0.07 | 0 | 65.74 | 0 | 0 | 0 | 0 | 0 | 0 | 0 | 0 | 0 | 0 | 0 | 0 | 0 | 0 |  |  | Thermal Treatment |  | 1050 |  |  |  | 87 | Rod | Cylindrical | Standard | Uniaxial | 50 | 10 |  | unnotched | 5 | 78.53982 |  |  | 225.1031 | 650 | 63.88409 | [6 empty] | Post Treatment Time Not Found | 521
20 | Stainless Steel | SS316LN | 7N |  |  | 0.027 | 0.22 | 1.7 | 0.013 | 0.0055 | 12.2 | 17.53 | 2.49 | 0 | 0.07 | 0 | 65.74 | 0 | 0 | 0 | 0 | 0 | 0 | 0 | 0 | 0 | 0 | 0 | 0 | 0 | 0 |  |  | Thermal Treatment |  | 1050 |  |  |  | 87 | Rod | Cylindrical | Standard | Uniaxial | 50 | 10 |  | unnotched | 5 | 78.53982 |  |  | 247.9897 | 650 | 25.17317 | [6 empty] | Post Treatment Time Not Found | 522
20 | Stainless Steel | SS316LN | 11N |  |  | 0.033 | 0.21 | 1.78 | 0.015 | 0.0055 | 12.27 | 17.62 | 2.51 | 0 | 0.11 | 0 | 65.44 | 0 | 0 | 0 | 0 | 0 | 0 | 0 | 0 | 0 | 0 | 0 | 0 | 0 | 0 |  |  | Thermal Treatment |  | 1050 |  |  |  | 96 | Rod | Cylindrical | Standard | Uniaxial | 50 | 10 |  | unnotched | 5 | 78.53982 |  |  | 156.134 | 650 | 3244.421 | [6 empty] | Post Treatment Time Not Found | 523
20 | Stainless Steel | SS316LN | 11N |  |  | 0.033 | 0.21 | 1.78 | 0.015 | 0.0055 | 12.27 | 17.62 | 2.51 | 0 | 0.11 | 0 | 65.44 | 0 | 0 | 0 | 0 | 0 | 0 | 0 | 0 | 0 | 0 | 0 | 0 | 0 | 0 |  |  | Thermal Treatment |  | 1050 |  |  |  | 96 | Rod | Cylindrical | Standard | Uniaxial | 50 | 10 |  | unnotched | 5 | 78.53982 |  |  | 176.701 | 650 | 1002.703 | [6 empty] | Post Treatment Time Not Found | 524
20 | Stainless Steel | SS316LN | 11N |  |  | 0.033 | 0.21 | 1.78 | 0.015 | 0.0055 | 12.27 | 17.62 | 2.51 | 0 | 0.11 | 0 | 65.44 | 0 | 0 | 0 | 0 | 0 | 0 | 0 | 0 | 0 | 0 | 0 | 0 | 0 | 0 |  |  | Thermal Treatment |  | 1050 |  |  |  | 96 | Rod | Cylindrical | Standard | Uniaxial | 50 | 10 |  | unnotched | 5 | 78.53982 |  |  | 208.866 | 650 | 320.0925 | [6 empty] | Post Treatment Time Not Found | 525
20 | Stainless Steel | SS316LN | 11N |  |  | 0.033 | 0.21 | 1.78 | 0.015 | 0.0055 | 12.27 | 17.62 | 2.51 | 0 | 0.11 | 0 | 65.44 | 0 | 0 | 0 | 0 | 0 | 0 | 0 | 0 | 0 | 0 | 0 | 0 | 0 | 0 |  |  | Thermal Treatment |  | 1050 |  |  |  | 96 | Rod | Cylindrical | Standard | Uniaxial | 50 | 10 |  | unnotched | 5 | 78.53982 |  |  | 242.8866 | 650 | 63.36884 | [6 empty] | Post Treatment Time Not Found | 526
20 | Stainless Steel | SS316LN | 14N |  |  | 0.025 | 0.2 | 1.74 | 0.017 | 0.0041 | 12.15 | 17.57 | 2.53 | 0 | 0.14 | 0 | 65.62 | 0 | 0 | 0 | 0 | 0 | 0 | 0 | 0 | 0 | 0 | 0 | 0 | 0 | 0 |  |  | Thermal Treatment |  | 1050 |  |  |  | 78 | Rod | Cylindrical | Standard | Uniaxial | 50 | 10 |  | unnotched | 5 | 78.53982 |  |  | 159.6907 | 650 | 3218.253 | [6 empty] | Post Treatment Time Not Found | 527
20 | Stainless Steel | SS316LN | 14N |  |  | 0.025 | 0.2 | 1.74 | 0.017 | 0.0041 | 12.15 | 17.57 | 2.53 | 0 | 0.14 | 0 | 65.62 | 0 | 0 | 0 | 0 | 0 | 0 | 0 | 0 | 0 | 0 | 0 | 0 | 0 | 0 |  |  | Thermal Treatment |  | 1050 |  |  |  | 78 | Rod | Cylindrical | Standard | Uniaxial | 50 | 10 |  | unnotched | 5 | 78.53982 |  |  | 186.2887 | 650 | 1002.703 | [6 empty] | Post Treatment Time Not Found | 528
20 | Stainless Steel | SS316LN | 14N |  |  | 0.025 | 0.2 | 1.74 | 0.017 | 0.0041 | 12.15 | 17.57 | 2.53 | 0 | 0.14 | 0 | 65.62 | 0 | 0 | 0 | 0 | 0 | 0 | 0 | 0 | 0 | 0 | 0 | 0 | 0 | 0 |  |  | Thermal Treatment |  | 1050 |  |  |  | 78 | Rod | Cylindrical | Standard | Uniaxial | 50 | 10 |  | unnotched | 5 | 78.53982 |  |  | 207.4742 | 650 | 314.9499 | [6 empty] | Post Treatment Time Not Found | 529
20 | Stainless Steel | SS316LN | 14N |  |  | 0.025 | 0.2 | 1.74 | 0.017 | 0.0041 | 12.15 | 17.57 | 2.53 | 0 | 0.14 | 0 | 65.62 | 0 | 0 | 0 | 0 | 0 | 0 | 0 | 0 | 0 | 0 | 0 | 0 | 0 | 0 |  |  | Thermal Treatment |  | 1050 |  |  |  | 78 | Rod | Cylindrical | Standard | Uniaxial | 50 | 10 |  | unnotched | 5 | 78.53982 |  |  | 249.2268 | 650 | 63.36884 | [6 empty] | Post Treatment Time Not Found | 530
20 | Stainless Steel | SS316LN | 22N |  |  | 0.028 | 0.2 | 1.7 | 0.018 | 0.0055 | 12.36 | 17.57 | 2.54 | 0 | 0.22 | 0 | 65.35 | 0 | 0 | 0 | 0 | 0 | 0 | 0 | 0 | 0 | 0 | 0 | 0 | 0 | 0 |  |  | Thermal Treatment |  | 1050 |  |  |  | 87 | Rod | Cylindrical | Standard | Uniaxial | 50 | 10 |  | unnotched | 5 | 78.53982 |  |  | 177.4742 | 650 | 3192.296 | [6 empty] | Post Treatment Time Not Found | 531
20 | Stainless Steel | SS316LN | 22N |  |  | 0.028 | 0.2 | 1.7 | 0.018 | 0.0055 | 12.36 | 17.57 | 2.54 | 0 | 0.22 | 0 | 65.35 | 0 | 0 | 0 | 0 | 0 | 0 | 0 | 0 | 0 | 0 | 0 | 0 | 0 | 0 |  |  | Thermal Treatment |  | 1050 |  |  |  | 87 | Rod | Cylindrical | Standard | Uniaxial | 50 | 10 |  | unnotched | 5 | 78.53982 |  |  | 205 | 650 | 1002.703 | [6 empty] | Post Treatment Time Not Found | 532
20 | Stainless Steel | SS316LN | 22N |  |  | 0.028 | 0.2 | 1.7 | 0.018 | 0.0055 | 12.36 | 17.57 | 2.54 | 0 | 0.22 | 0 | 65.35 | 0 | 0 | 0 | 0 | 0 | 0 | 0 | 0 | 0 | 0 | 0 | 0 | 0 | 0 |  |  | Thermal Treatment |  | 1050 |  |  |  | 87 | Rod | Cylindrical | Standard | Uniaxial | 50 | 10 |  | unnotched | 5 | 78.53982 |  |  | 232.2165 | 650 | 317.5108 | [6 empty] | Post Treatment Time Not Found | 533
20 | Stainless Steel | SS316LN | 22N |  |  | 0.028 | 0.2 | 1.7 | 0.018 | 0.0055 | 12.36 | 17.57 | 2.54 | 0 | 0.22 | 0 | 65.35 | 0 | 0 | 0 | 0 | 0 | 0 | 0 | 0 | 0 | 0 | 0 | 0 | 0 | 0 |  |  | Thermal Treatment |  | 1050 |  |  |  | 87 | Rod | Cylindrical | Standard | Uniaxial | 50 | 10 |  | unnotched | 5 | 78.53982 |  |  | 260.2062 | 650 | 63.36884 | [6 empty] | Post Treatment Time Not Found | 534
21 | Stainless Steel | SS316L | 7N |  |  | 0.027 | 0.22 | 1.7 | 0.013 | 0.0055 | 12.2 | 17.53 | 2.49 | 0 | 0.07 | 0 | 65.74 | 0 | 0 | 0 | 0 | 0 | 0 | 0 | 0 | 0 | 0 | 0 | 0 | 0 | 0 |  |  | Thermal Treatment |  | 1100 | 0.5 |  |  | 87 | Rod | Cylindrical | Standard | Uniaxial | 50 | 10 |  | unnotched | 5 | 78.53982 |  |  | 120 | 650 | 9000 | [6 empty] | Fig 3 | 535
21 | Stainless Steel | SS316L | 7N |  |  | 0.027 | 0.22 | 1.7 | 0.013 | 0.0055 | 12.2 | 17.53 | 2.49 | 0 | 0.07 | 0 | 65.74 | 0 | 0 | 0 | 0 | 0 | 0 | 0 | 0 | 0 | 0 | 0 | 0 | 0 | 0 |  |  | Thermal Treatment |  | 1100 | 0.5 |  |  | 87 | Rod | Cylindrical | Standard | Uniaxial | 50 | 10 |  | unnotched | 5 | 78.53982 |  |  | 140 | 650 | 2500 | [6 empty] | Fig 3 | 536
21 | Stainless Steel | SS316L | 7N |  |  | 0.027 | 0.22 | 1.7 | 0.013 | 0.0055 | 12.2 | 17.53 | 2.49 | 0 | 0.07 | 0 | 65.74 | 0 | 0 | 0 | 0 | 0 | 0 | 0 | 0 | 0 | 0 | 0 | 0 | 0 | 0 |  |  | Thermal Treatment |  | 1100 | 0.5 |  |  | 87 | Rod | Cylindrical | Standard | Uniaxial | 50 | 10 |  | unnotched | 5 | 78.53982 |  |  | 200 | 650 | 150 | [6 empty] | Fig 3 | 537
21 | Stainless Steel | SS316L | 7N |  |  | 0.027 | 0.22 | 1.7 | 0.013 | 0.0055 | 12.2 | 17.53 | 2.49 | 0 | 0.07 | 0 | 65.74 | 0 | 0 | 0 | 0 | 0 | 0 | 0 | 0 | 0 | 0 | 0 | 0 | 0 | 0 |  |  | Thermal Treatment |  | 1100 | 0.5 |  |  | 87 | Rod | Cylindrical | Standard | Uniaxial | 50 | 10 |  | unnotched | 5 | 78.53982 |  |  | 225 | 650 | 100 | [6 empty] | Fig 3 | 538
21 | Stainless Steel | SS316L | 11N |  |  | 0.033 | 0.21 | 1.78 | 0.015 | 0.0055 | 12.27 | 17.62 | 2.51 | 0 | 0.11 | 0 | 65.44 | 0 | 0 | 0 | 0 | 0 | 0 | 0 | 0 | 0 | 0 | 0 | 0 | 0 | 0 |  |  | Thermal Treatment |  | 1100 | 0.5 |  |  | 96 | Rod | Cylindrical | Standard | Uniaxial | 50 | 10 |  | unnotched | 5 | 78.53982 |  |  | 140 | 650 | 7000 | [6 empty] | Fig 3 | 539
21 | Stainless Steel | SS316L | 11N |  |  | 0.033 | 0.21 | 1.78 | 0.015 | 0.0055 | 12.27 | 17.62 | 2.51 | 0 | 0.11 | 0 | 65.44 | 0 | 0 | 0 | 0 | 0 | 0 | 0 | 0 | 0 | 0 | 0 | 0 | 0 | 0 |  |  | Thermal Treatment |  | 1100 | 0.5 |  |  | 96 | Rod | Cylindrical | Standard | Uniaxial | 50 | 10 |  | unnotched | 5 | 78.53982 |  |  | 175 | 650 | 2000 | [6 empty] | Fig 3 | 540
21 | Stainless Steel | SS316L | 11N |  |  | 0.033 | 0.21 | 1.78 | 0.015 | 0.0055 | 12.27 | 17.62 | 2.51 | 0 | 0.11 | 0 | 65.44 | 0 | 0 | 0 | 0 | 0 | 0 | 0 | 0 | 0 | 0 | 0 | 0 | 0 | 0 |  |  | Thermal Treatment |  | 1100 | 0.5 |  |  | 96 | Rod | Cylindrical | Standard | Uniaxial | 50 | 10 |  | unnotched | 5 | 78.53982 |  |  | 200 | 650 | 500 | [6 empty] | Fig 3 | 541
21 | Stainless Steel | SS316L | 22N |  |  | 0.028 | 0.2 | 1.7 | 0.018 | 0.0055 | 12.36 | 17.57 | 2.54 | 0 | 0.22 | 0 | 65.35 | 0 | 0 | 0 | 0 | 0 | 0 | 0 | 0 | 0 | 0 | 0 | 0 | 0 | 0 |  |  | Thermal Treatment |  | 1100 | 0.5 |  |  | 87 | Rod | Cylindrical | Standard | Uniaxial | 50 | 10 |  | unnotched | 5 | 78.53982 |  |  | 140 | 650 | 15000 | [6 empty] | Fig 3 | 542
21 | Stainless Steel | SS316L | 22N |  |  | 0.028 | 0.2 | 1.7 | 0.018 | 0.0055 | 12.36 | 17.57 | 2.54 | 0 | 0.22 | 0 | 65.35 | 0 | 0 | 0 | 0 | 0 | 0 | 0 | 0 | 0 | 0 | 0 | 0 | 0 | 0 |  |  | Thermal Treatment |  | 1100 | 0.5 |  |  | 87 | Rod | Cylindrical | Standard | Uniaxial | 50 | 10 |  | unnotched | 5 | 78.53982 |  |  | 175 | 650 | 5000 | [6 empty] | Fig 3 | 543
21 | Stainless Steel | SS316L | 22N |  |  | 0.028 | 0.2 | 1.7 | 0.018 | 0.0055 | 12.36 | 17.57 | 2.54 | 0 | 0.22 | 0 | 65.35 | 0 | 0 | 0 | 0 | 0 | 0 | 0 | 0 | 0 | 0 | 0 | 0 | 0 | 0 |  |  | Thermal Treatment |  | 1100 | 0.5 |  |  | 87 | Rod | Cylindrical | Standard | Uniaxial | 50 | 10 |  | unnotched | 5 | 78.53982 |  |  | 200 | 650 | 1000 | [6 empty] | Fig 3 | 544
22 | Stainless Steel | SS316LN |  |  |  | 0.023 | 0.29 | 1.65 | 0.024 | 0.002 | 12.2 | 17.1 | 2.3 | 0 | 0.086 | 0 | 66.325 | 0 | 0 | 0 | 0 | 0 | 0 | 0 | 0 | 0 | 0 | 0 | 0 | 0 | 0 |  |  | Thermal Treatment |  | 1099.85 | 1 |  |  | 90 | Rod | Cylindrical | Standard | Uniaxial | 50 | 10 |  | unnotched | 5 | 78.53982 |  |  | 347.152 | 600 | 1753.7 | [6 empty] | Figure 3 | 545
22 | Stainless Steel | SS316LN |  |  |  | 0.023 | 0.29 | 1.65 | 0.024 | 0.002 | 12.2 | 17.1 | 2.3 | 0 | 0.086 | 0 | 66.325 | 0 | 0 | 0 | 0 | 0 | 0 | 0 | 0 | 0 | 0 | 0 | 0 | 0 | 0 |  |  | Thermal Treatment |  | 1099.85 | 1 |  |  | 90 | Rod | Cylindrical | Standard | Uniaxial | 50 | 10 |  | unnotched | 5 | 78.53982 |  |  | 335.515 | 600 | 3048.7 | [6 empty] | Figure 3 | 546
22 | Stainless Steel | SS316LN |  |  |  | 0.023 | 0.29 | 1.65 | 0.024 | 0.002 | 12.2 | 17.1 | 2.3 | 0 | 0.086 | 0 | 66.325 | 0 | 0 | 0 | 0 | 0 | 0 | 0 | 0 | 0 | 0 | 0 | 0 | 0 | 0 |  |  | Thermal Treatment |  | 1099.85 | 1 |  |  | 90 | Rod | Cylindrical | Standard | Uniaxial | 50 | 10 |  | unnotched | 5 | 78.53982 |  |  | 331.152 | 600 | 4042.1 | [6 empty] | Figure 3 | 547
22 | Stainless Steel | SS316LN |  |  |  | 0.023 | 0.29 | 1.65 | 0.024 | 0.002 | 12.2 | 17.1 | 2.3 | 0 | 0.086 | 0 | 66.325 | 0 | 0 | 0 | 0 | 0 | 0 | 0 | 0 | 0 | 0 | 0 | 0 | 0 | 0 |  |  | Thermal Treatment |  | 1099.85 | 1 |  |  | 90 | Rod | Cylindrical | Standard | Uniaxial | 50 | 10 |  | unnotched | 5 | 78.53982 |  |  | 291.879 | 600 | 5918.2 | [6 empty] | Figure 3 | 548
22 | Stainless Steel | SS316LN |  |  |  | 0.023 | 0.29 | 1.65 | 0.024 | 0.002 | 12.2 | 17.1 | 2.3 | 0 | 0.086 | 0 | 66.325 | 0 | 0 | 0 | 0 | 0 | 0 | 0 | 0 | 0 | 0 | 0 | 0 | 0 | 0 |  |  | Thermal Treatment |  | 1099.85 | 1 |  |  | 90 | Rod | Cylindrical | Standard | Uniaxial | 50 | 10 |  | unnotched | 5 | 78.53982 |  |  | 258.424 | 600 | 8876.7 | [6 empty] | Figure 3 | 549
22 | Stainless Steel | SS316LN |  |  |  | 0.023 | 0.29 | 1.65 | 0.024 | 0.002 | 12.2 | 17.1 | 2.3 | 0 | 0.086 | 0 | 66.325 | 0 | 0 | 0 | 0 | 0 | 0 | 0 | 0 | 0 | 0 | 0 | 0 | 0 | 0 |  |  | Thermal Treatment |  | 1099.85 | 1 |  |  | 90 | Rod | Cylindrical | Standard | Uniaxial | 50 | 10 |  | unnotched | 5 | 78.53982 |  |  | 222.545 | 600 | 9536.2 | [6 empty] | Figure 3 | 550
22 | Stainless Steel | SS316LN |  |  |  | 0.023 | 0.29 | 1.65 | 0.024 | 0.002 | 12.2 | 17.1 | 2.3 | 0 | 0.086 | 0 | 66.325 | 0 | 0 | 0 | 0 | 0 | 0 | 0 | 0 | 0 | 0 | 0 | 0 | 0 | 0 |  |  | Thermal Treatment |  | 1099.85 | 1 |  |  | 90 | Rod | Cylindrical | Standard | Uniaxial | 50 | 10 |  | unnotched | 5 | 78.53982 |  |  | 260.383 | 650 | 2405.2 | [6 empty] | Figure 3 | 551
22 | Stainless Steel | SS316LN |  |  |  | 0.023 | 0.29 | 1.65 | 0.024 | 0.002 | 12.2 | 17.1 | 2.3 | 0 | 0.086 | 0 | 66.325 | 0 | 0 | 0 | 0 | 0 | 0 | 0 | 0 | 0 | 0 | 0 | 0 | 0 | 0 |  |  | Thermal Treatment |  | 1099.85 | 1 |  |  | 90 | Rod | Cylindrical | Standard | Uniaxial | 50 | 10 |  | unnotched | 5 | 78.53982 |  |  | 235.762 | 650 | 4360.5 | [6 empty] | Figure 3 | 552
22 | Stainless Steel | SS316LN |  |  |  | 0.023 | 0.29 | 1.65 | 0.024 | 0.002 | 12.2 | 17.1 | 2.3 | 0 | 0.086 | 0 | 66.325 | 0 | 0 | 0 | 0 | 0 | 0 | 0 | 0 | 0 | 0 | 0 | 0 | 0 | 0 |  |  | Thermal Treatment |  | 1099.85 | 1 |  |  | 90 | Rod | Cylindrical | Standard | Uniaxial | 50 | 10 |  | unnotched | 5 | 78.53982 |  |  | 223.225 | 650 | 5003.1 | [6 empty] | Figure 3 | 553
22 | Stainless Steel | SS316LN |  |  |  | 0.023 | 0.29 | 1.65 | 0.024 | 0.002 | 12.2 | 17.1 | 2.3 | 0 | 0.086 | 0 | 66.325 | 0 | 0 | 0 | 0 | 0 | 0 | 0 | 0 | 0 | 0 | 0 | 0 | 0 | 0 |  |  | Thermal Treatment |  | 1099.85 | 1 |  |  | 90 | Rod | Cylindrical | Standard | Uniaxial | 50 | 10 |  | unnotched | 5 | 78.53982 |  |  | 196.641 | 650 | 7966.9 | [6 empty] | Figure 3 | 554
22 | Stainless Steel | SS316LN |  |  |  | 0.023 | 0.29 | 1.65 | 0.024 | 0.002 | 12.2 | 17.1 | 2.3 | 0 | 0.086 | 0 | 66.325 | 0 | 0 | 0 | 0 | 0 | 0 | 0 | 0 | 0 | 0 | 0 | 0 | 0 | 0 |  |  | Thermal Treatment |  | 1099.85 | 1 |  |  | 90 | Rod | Cylindrical | Standard | Uniaxial | 50 | 10 |  | unnotched | 5 | 78.53982 |  |  | 160.331 | 650 | 8727.4 | [6 empty] | Figure 3 | 555
22 | Stainless Steel | SS316LN |  |  |  | 0.023 | 0.29 | 1.65 | 0.024 | 0.002 | 12.2 | 17.1 | 2.3 | 0 | 0.086 | 0 | 66.325 | 0 | 0 | 0 | 0 | 0 | 0 | 0 | 0 | 0 | 0 | 0 | 0 | 0 | 0 |  |  | Thermal Treatment |  | 1099.85 | 1 |  |  | 90 | Rod | Cylindrical | Standard | Uniaxial | 50 | 10 |  | unnotched | 5 | 78.53982 |  |  | 116.781 | 650 | 10841.8 | [6 empty] | Figure 3 | 556
24 | Stainless Steel | SS316H | H |  | V87210 | 0.058 | 0.46 | 1.43 | 0.026 | 0.011 | 13.9 | 16.7 | 2.84 | 0 | 0 | 0.04 | 64.44 | 0 | 0 | 0.06 | 0 | 0 | 0 | 0 | 0 | 0 | 0 | 0.03 | 0 | 0 | 0 |  |  | Thermal Treatment |  | 1025 | 0.5 | Water Quenched |  | 15 | Plate | Flat | Sub-Size | Uniaxial | 22.2 | 4 | 5.59 | unnotched | 59.2 | 2.09625 | 0.06708408 | Constant Stress | 170.129 | 700 | 95.48407109 | [6 empty] | Figure 3a | 569
24 | Stainless Steel | SS316H | H |  | V87210 | 0.058 | 0.46 | 1.43 | 0.026 | 0.011 | 13.9 | 16.7 | 2.84 | 0 | 0 | 0.04 | 64.44 | 0 | 0 | 0.06 | 0 | 0 | 0 | 0 | 0 | 0 | 0 | 0.03 | 0 | 0 | 0 |  |  | Thermal Treatment |  | 1025 | 0.5 | Water Quenched |  | 15 | Plate | Flat | Sub-Size | Uniaxial | 22.2 | 4 | 5.59 | unnotched | 59.2 | 2.09625 | 0.06708408 | Constant Stress | 172.089 | 700 | 139.3790267 | [6 empty] | Figure 3a | 570
24 | Stainless Steel | SS316H | H |  | V87210 | 0.058 | 0.46 | 1.43 | 0.026 | 0.011 | 13.9 | 16.7 | 2.84 | 0 | 0 | 0.04 | 64.44 | 0 | 0 | 0.06 | 0 | 0 | 0 | 0 | 0 | 0 | 0 | 0.03 | 0 | 0 | 0 |  |  | Thermal Treatment |  | 1025 | 0.5 | Water Quenched |  | 15 | Plate | Flat | Sub-Size | Uniaxial | 22.2 | 4 | 5.59 | unnotched | 59.2 | 2.09625 | 0.06708408 | Constant Stress | 158.886 | 700 | 586.0795716 | [6 empty] | Figure 3a | 571
24 | Stainless Steel | SS316H | H |  | V87210 | 0.058 | 0.46 | 1.43 | 0.026 | 0.011 | 13.9 | 16.7 | 2.84 | 0 | 0 | 0.04 | 64.44 | 0 | 0 | 0.06 | 0 | 0 | 0 | 0 | 0 | 0 | 0 | 0.03 | 0 | 0 | 0 |  |  | Thermal Treatment |  | 1025 | 0.5 | Water Quenched |  | 15 | Plate | Flat | Sub-Size | Uniaxial | 22.2 | 4 | 5.59 | unnotched | 59.2 | 2.09625 | 0.06708408 | Constant Stress | 171.277 | 700 | 641.2265811 | [6 empty] | Figure 3a | 572
24 | Stainless Steel | SS316H | H |  | V87210 | 0.058 | 0.46 | 1.43 | 0.026 | 0.011 | 13.9 | 16.7 | 2.84 | 0 | 0 | 0.04 | 64.44 | 0 | 0 | 0.06 | 0 | 0 | 0 | 0 | 0 | 0 | 0 | 0.03 | 0 | 0 | 0 |  |  | Thermal Treatment |  | 1025 | 0.5 | Water Quenched |  | 15 | Plate | Flat | Sub-Size | Uniaxial | 22.2 | 4 | 5.59 | unnotched | 59.2 | 2.09625 | 0.06708408 | Constant Stress | 142.353 | 700 | 858.7959258 | [6 empty] | Figure 3a | 573
24 | Stainless Steel | SS316H | H |  | V87210 | 0.058 | 0.46 | 1.43 | 0.026 | 0.011 | 13.9 | 16.7 | 2.84 | 0 | 0 | 0.04 | 64.44 | 0 | 0 | 0.06 | 0 | 0 | 0 | 0 | 0 | 0 | 0 | 0.03 | 0 | 0 | 0 |  |  | Thermal Treatment |  | 1025 | 0.5 | Water Quenched |  | 15 | Plate | Flat | Sub-Size | Uniaxial | 22.2 | 4 | 5.59 | unnotched | 59.2 | 2.09625 | 0.06708408 | Constant Stress | 144.084 | 700 | 969.2061087 | [6 empty] | Figure 3a | 574
24 | Stainless Steel | SS316H | H |  | V87210 | 0.058 | 0.46 | 1.43 | 0.026 | 0.011 | 13.9 | 16.7 | 2.84 | 0 | 0 | 0.04 | 64.44 | 0 | 0 | 0.06 | 0 | 0 | 0 | 0 | 0 | 0 | 0 | 0.03 | 0 | 0 | 0 |  |  | Thermal Treatment |  | 1025 | 0.5 | Water Quenched |  | 15 | Plate | Flat | Sub-Size | Uniaxial | 22.2 | 4 | 5.59 | unnotched | 59.2 | 2.09625 | 0.06708408 | Constant Stress | 150.278 | 700 | 1079.782792 | [6 empty] | Figure 3a | 575
24 | Stainless Steel | SS316H | H |  | V87210 | 0.058 | 0.46 | 1.43 | 0.026 | 0.011 | 13.9 | 16.7 | 2.84 | 0 | 0 | 0.04 | 64.44 | 0 | 0 | 0.06 | 0 | 0 | 0 | 0 | 0 | 0 | 0 | 0.03 | 0 | 0 | 0 |  |  | Thermal Treatment |  | 1025 | 0.5 | Water Quenched |  | 15 | Plate | Flat | Sub-Size | Uniaxial | 22.2 | 4 | 5.59 | unnotched | 59.2 | 2.09625 | 0.06708408 | Constant Stress | 130.734 | 700 | 1120.132508 | [6 empty] | Figure 3a | 576
24 | Stainless Steel | SS316H | H |  | V87210 | 0.058 | 0.46 | 1.43 | 0.026 | 0.011 | 13.9 | 16.7 | 2.84 | 0 | 0 | 0.04 | 64.44 | 0 | 0 | 0.06 | 0 | 0 | 0 | 0 | 0 | 0 | 0 | 0.03 | 0 | 0 | 0 |  |  | Thermal Treatment |  | 1025 | 0.5 | Water Quenched |  | 15 | Plate | Flat | Sub-Size | Uniaxial | 22.2 | 4 | 5.59 | unnotched | 59.2 | 2.09625 | 0.06708408 | Constant Stress | 123.148 | 700 | 1233.480732 | [6 empty] | Figure 3a | 577
24 | Stainless Steel | SS316H | H |  | V87210 | 0.058 | 0.46 | 1.43 | 0.026 | 0.011 | 13.9 | 16.7 | 2.84 | 0 | 0 | 0.04 | 64.44 | 0 | 0 | 0.06 | 0 | 0 | 0 | 0 | 0 | 0 | 0 | 0.03 | 0 | 0 | 0 |  |  | Thermal Treatment |  | 1025 | 0.5 | Water Quenched |  | 15 | Plate | Flat | Sub-Size | Uniaxial | 22.2 | 4 | 5.59 | unnotched | 59.2 | 2.09625 | 0.06708408 | Constant Stress | 143.821 | 700 | 1418.567778 | [6 empty] | Figure 3a | 578
24 | Stainless Steel | SS316H | H |  | V87210 | 0.058 | 0.46 | 1.43 | 0.026 | 0.011 | 13.9 | 16.7 | 2.84 | 0 | 0 | 0.04 | 64.44 | 0 | 0 | 0.06 | 0 | 0 | 0 | 0 | 0 | 0 | 0 | 0.03 | 0 | 0 | 0 |  |  | Thermal Treatment |  | 1025 | 0.5 | Water Quenched |  | 15 | Plate | Flat | Sub-Size | Uniaxial | 22.2 | 4 | 5.59 | unnotched | 59.2 | 2.09625 | 0.06708408 | Constant Stress | 143.523 | 700 | 3930.448774 | [6 empty] | Figure 3a | 579
24 | Stainless Steel | SS316H | H |  | V87210 | 0.058 | 0.46 | 1.43 | 0.026 | 0.011 | 13.9 | 16.7 | 2.84 | 0 | 0 | 0.04 | 64.44 | 0 | 0 | 0.06 | 0 | 0 | 0 | 0 | 0 | 0 | 0 | 0.03 | 0 | 0 | 0 |  |  | Thermal Treatment |  | 1025 | 0.5 | Water Quenched |  | 15 | Plate | Flat | Sub-Size | Uniaxial | 22.2 | 4 | 5.59 | unnotched | 59.2 | 2.09625 | 0.06708408 | Constant Stress | 124.481 | 700 | 4056.690088 | [6 empty] | Figure 3a | 580
24 | Stainless Steel | SS316H | H |  | V87210 | 0.058 | 0.46 | 1.43 | 0.026 | 0.011 | 13.9 | 16.7 | 2.84 | 0 | 0 | 0.04 | 64.44 | 0 | 0 | 0.06 | 0 | 0 | 0 | 0 | 0 | 0 | 0 | 0.03 | 0 | 0 | 0 |  |  | Thermal Treatment |  | 1025 | 0.5 | Water Quenched |  | 15 | Plate | Flat | Sub-Size | Uniaxial | 22.2 | 4 | 5.59 | unnotched | 59.2 | 2.09625 | 0.06708408 | Constant Stress | 99.418 | 700 | 4416.639926 | [6 empty] | Figure 3a | 581
24 | Stainless Steel | SS316H | H |  | V87210 | 0.058 | 0.46 | 1.43 | 0.026 | 0.011 | 13.9 | 16.7 | 2.84 | 0 | 0 | 0.04 | 64.44 | 0 | 0 | 0.06 | 0 | 0 | 0 | 0 | 0 | 0 | 0 | 0.03 | 0 | 0 | 0 |  |  | Thermal Treatment |  | 1025 | 0.5 | Water Quenched |  | 15 | Plate | Flat | Sub-Size | Uniaxial | 22.2 | 4 | 5.59 | unnotched | 59.2 | 2.09625 | 0.06708408 | Constant Stress | 108.034 | 700 | 6444.071944 | [6 empty] | Figure 3a | 582
24 | Stainless Steel | SS316H | H |  | V87210 | 0.058 | 0.46 | 1.43 | 0.026 | 0.011 | 13.9 | 16.7 | 2.84 | 0 | 0 | 0.04 | 64.44 | 0 | 0 | 0.06 | 0 | 0 | 0 | 0 | 0 | 0 | 0 | 0.03 | 0 | 0 | 0 |  |  | Thermal Treatment |  | 1025 | 0.5 | Water Quenched |  | 15 | Plate | Flat | Sub-Size | Uniaxial | 22.2 | 4 | 5.59 | unnotched | 59.2 | 2.09625 | 0.06708408 | Constant Stress | 123.567 | 700 | 8242.213399 | [6 empty] | Figure 3a | 583
24 | Stainless Steel | SS316H | H |  | V87210 | 0.058 | 0.46 | 1.43 | 0.026 | 0.011 | 13.9 | 16.7 | 2.84 | 0 | 0 | 0.04 | 64.44 | 0 | 0 | 0.06 | 0 | 0 | 0 | 0 | 0 | 0 | 0 | 0.03 | 0 | 0 | 0 |  |  | Thermal Treatment |  | 1025 | 0.5 | Water Quenched |  | 15 | Plate | Flat | Sub-Size | Uniaxial | 22.2 | 4 | 5.59 | unnotched | 59.2 | 2.09625 | 0.06708408 | Constant Stress | 120.997 | 700 | 9835.686808 | [6 empty] | Figure 3a | 584
24 | Stainless Steel | SS316H | H |  | V87210 | 0.058 | 0.46 | 1.43 | 0.026 | 0.011 | 13.9 | 16.7 | 2.84 | 0 | 0 | 0.04 | 64.44 | 0 | 0 | 0.06 | 0 | 0 | 0 | 0 | 0 | 0 | 0 | 0.03 | 0 | 0 | 0 |  |  | Thermal Treatment |  | 1025 | 0.5 | Water Quenched |  | 15 | Plate | Flat | Sub-Size | Uniaxial | 22.2 | 4 | 5.59 | unnotched | 59.2 | 2.09625 | 0.06708408 | Constant Stress | 85.607 | 700 | 11974.21326 | [6 empty] | Figure 3a | 585
24 | Stainless Steel | SS316H | H |  | V87210 | 0.058 | 0.46 | 1.43 | 0.026 | 0.011 | 13.9 | 16.7 | 2.84 | 0 | 0 | 0.04 | 64.44 | 0 | 0 | 0.06 | 0 | 0 | 0 | 0 | 0 | 0 | 0 | 0.03 | 0 | 0 | 0 |  |  | Thermal Treatment |  | 1025 | 0.5 | Water Quenched |  | 15 | Plate | Flat | Sub-Size | Uniaxial | 22.2 | 4 | 5.59 | unnotched | 59.2 | 2.09625 | 0.06708408 | Constant Stress | 97.254 | 700 | 13134.84591 | [6 empty] | Figure 3a | 586
24 | Stainless Steel | SS316H | H |  | V87210 | 0.058 | 0.46 | 1.43 | 0.026 | 0.011 | 13.9 | 16.7 | 2.84 | 0 | 0 | 0.04 | 64.44 | 0 | 0 | 0.06 | 0 | 0 | 0 | 0 | 0 | 0 | 0 | 0.03 | 0 | 0 | 0 |  |  | Thermal Treatment |  | 1025 | 0.5 | Water Quenched |  | 15 | Plate | Flat | Sub-Size | Uniaxial | 22.2 | 4 | 5.59 | unnotched | 59.2 | 2.09625 | 0.06708408 | Constant Stress | 91.088 | 700 | 14906.90478 | [6 empty] | Figure 3a | 587
24 | Stainless Steel | SS316H | H |  | V87210 | 0.058 | 0.46 | 1.43 | 0.026 | 0.011 | 13.9 | 16.7 | 2.84 | 0 | 0 | 0.04 | 64.44 | 0 | 0 | 0.06 | 0 | 0 | 0 | 0 | 0 | 0 | 0 | 0.03 | 0 | 0 | 0 |  |  | Thermal Treatment |  | 1025 | 0.5 | Water Quenched |  | 15 | Plate | Flat | Sub-Size | Uniaxial | 22.2 | 4 | 5.59 | unnotched | 59.2 | 2.09625 | 0.06708408 | Constant Stress | 106.517 | 700 | 25741.91621 | [6 empty] | Figure 3a | 588
24 | Stainless Steel | SS316H | H |  | V87210 | 0.058 | 0.46 | 1.43 | 0.026 | 0.011 | 13.9 | 16.7 | 2.84 | 0 | 0 | 0.04 | 64.44 | 0 | 0 | 0.06 | 0 | 0 | 0 | 0 | 0 | 0 | 0 | 0.03 | 0 | 0 | 0 |  |  | Thermal Treatment |  | 1025 | 0.5 | Water Quenched |  | 15 | Plate | Flat | Sub-Size | Uniaxial | 22.2 | 4 | 5.59 | unnotched | 59.2 | 2.09625 | 0.06708408 | Constant Stress | 91.561 | 700 | 28006.07436 | [6 empty] | Figure 3a | 589
24 | Stainless Steel | SS316H | H |  | V87210 | 0.058 | 0.46 | 1.43 | 0.026 | 0.011 | 13.9 | 16.7 | 2.84 | 0 | 0 | 0.04 | 64.44 | 0 | 0 | 0.06 | 0 | 0 | 0 | 0 | 0 | 0 | 0 | 0.03 | 0 | 0 | 0 |  |  | Thermal Treatment |  | 1025 | 0.5 | Water Quenched |  | 15 | Plate | Flat | Sub-Size | Uniaxial | 22.2 | 4 | 5.59 | unnotched | 59.2 | 2.09625 | 0.06708408 | Constant Stress | 71.785 | 700 | 53629.92199 | [6 empty] | Figure 3a | 590
24 | Stainless Steel | SS316H | H |  | V87210 | 0.058 | 0.46 | 1.43 | 0.026 | 0.011 | 13.9 | 16.7 | 2.84 | 0 | 0 | 0.04 | 64.44 | 0 | 0 | 0.06 | 0 | 0 | 0 | 0 | 0 | 0 | 0 | 0.03 | 0 | 0 | 0 |  |  | Thermal Treatment |  | 1025 | 0.5 | Water Quenched |  | 15 | Plate | Flat | Sub-Size | Uniaxial | 22.2 | 4 | 5.59 | unnotched | 59.2 | 2.09625 | 0.06708408 | Constant Stress | 368.34 | 600 | 58.19443 | [6 empty] | Figure 3c | 591
24 | Stainless Steel | SS316H | H |  | V87210 | 0.058 | 0.46 | 1.43 | 0.026 | 0.011 | 13.9 | 16.7 | 2.84 | 0 | 0 | 0.04 | 64.44 | 0 | 0 | 0.06 | 0 | 0 | 0 | 0 | 0 | 0 | 0 | 0.03 | 0 | 0 | 0 |  |  | Thermal Treatment |  | 1025 | 0.5 | Water Quenched |  | 15 | Plate | Flat | Sub-Size | Uniaxial | 22.2 | 4 | 5.59 | unnotched | 59.2 | 2.09625 | 0.06708408 | Constant Stress | 329.03 | 600 | 413.9636 | [6 empty] | Figure 3c | 592
24 | Stainless Steel | SS316H | H |  | V87210 | 0.058 | 0.46 | 1.43 | 0.026 | 0.011 | 13.9 | 16.7 | 2.84 | 0 | 0 | 0.04 | 64.44 | 0 | 0 | 0.06 | 0 | 0 | 0 | 0 | 0 | 0 | 0 | 0.03 | 0 | 0 | 0 |  |  | Thermal Treatment |  | 1025 | 0.5 | Water Quenched |  | 15 | Plate | Flat | Sub-Size | Uniaxial | 22.2 | 4 | 5.59 | unnotched | 59.2 | 2.09625 | 0.06708408 | Constant Stress | 335.27 | 600 | 746.822 | [6 empty] | Figure 3c | 593
24 | Stainless Steel | SS316H | H |  | V87210 | 0.058 | 0.46 | 1.43 | 0.026 | 0.011 | 13.9 | 16.7 | 2.84 | 0 | 0 | 0.04 | 64.44 | 0 | 0 | 0.06 | 0 | 0 | 0 | 0 | 0 | 0 | 0 | 0.03 | 0 | 0 | 0 |  |  | Thermal Treatment |  | 1025 | 0.5 | Water Quenched |  | 15 | Plate | Flat | Sub-Size | Uniaxial | 22.2 | 4 | 5.59 | unnotched | 59.2 | 2.09625 | 0.06708408 | Constant Stress | 306.47 | 600 | 1299.704 | [6 empty] | Figure 3c | 594
24 | Stainless Steel | SS316H | H |  | V87210 | 0.058 | 0.46 | 1.43 | 0.026 | 0.011 | 13.9 | 16.7 | 2.84 | 0 | 0 | 0.04 | 64.44 | 0 | 0 | 0.06 | 0 | 0 | 0 | 0 | 0 | 0 | 0 | 0.03 | 0 | 0 | 0 |  |  | Thermal Treatment |  | 1025 | 0.5 | Water Quenched |  | 15 | Plate | Flat | Sub-Size | Uniaxial | 22.2 | 4 | 5.59 | unnotched | 59.2 | 2.09625 | 0.06708408 | Constant Stress | 269.2 | 600 | 1970.689 | [6 empty] | Figure 3c | 595
24 | Stainless Steel | SS316H | H |  | V87210 | 0.058 | 0.46 | 1.43 | 0.026 | 0.011 | 13.9 | 16.7 | 2.84 | 0 | 0 | 0.04 | 64.44 | 0 | 0 | 0.06 | 0 | 0 | 0 | 0 | 0 | 0 | 0 | 0.03 | 0 | 0 | 0 |  |  | Thermal Treatment |  | 1025 | 0.5 | Water Quenched |  | 15 | Plate | Flat | Sub-Size | Uniaxial | 22.2 | 4 | 5.59 | unnotched | 59.2 | 2.09625 | 0.06708408 | Constant Stress | 311.03 | 600 | 2025.276 | [6 empty] | Figure 3c | 596
24 | Stainless Steel | SS316H | H |  | V87210 | 0.058 | 0.46 | 1.43 | 0.026 | 0.011 | 13.9 | 16.7 | 2.84 | 0 | 0 | 0.04 | 64.44 | 0 | 0 | 0.06 | 0 | 0 | 0 | 0 | 0 | 0 | 0 | 0.03 | 0 | 0 | 0 |  |  | Thermal Treatment |  | 1025 | 0.5 | Water Quenched |  | 15 | Plate | Flat | Sub-Size | Uniaxial | 22.2 | 4 | 5.59 | unnotched | 59.2 | 2.09625 | 0.06708408 | Constant Stress | 279.04 | 600 | 10608.66 | [6 empty] | Figure 3c | 597
24 | Stainless Steel | SS316H | H |  | V87210 | 0.058 | 0.46 | 1.43 | 0.026 | 0.011 | 13.9 | 16.7 | 2.84 | 0 | 0 | 0.04 | 64.44 | 0 | 0 | 0.06 | 0 | 0 | 0 | 0 | 0 | 0 | 0 | 0.03 | 0 | 0 | 0 |  |  | Thermal Treatment |  | 1025 | 0.5 | Water Quenched |  | 15 | Plate | Flat | Sub-Size | Uniaxial | 22.2 | 4 | 5.59 | unnotched | 59.2 | 2.09625 | 0.06708408 | Constant Stress | 239.21 | 600 | 14830.15 | [6 empty] | Figure 3c | 598
24 | Stainless Steel | SS316H | H |  | V87210 | 0.058 | 0.46 | 1.43 | 0.026 | 0.011 | 13.9 | 16.7 | 2.84 | 0 | 0 | 0.04 | 64.44 | 0 | 0 | 0.06 | 0 | 0 | 0 | 0 | 0 | 0 | 0 | 0.03 | 0 | 0 | 0 |  |  | Thermal Treatment |  | 1025 | 0.5 | Water Quenched |  | 15 | Plate | Flat | Sub-Size | Uniaxial | 22.2 | 4 | 5.59 | unnotched | 59.2 | 2.09625 | 0.06708408 | Constant Stress | 234.42 | 600 | 21403.86 | [6 empty] | Figure 3c | 599
24 | Stainless Steel | SS316H | H |  | V87210 | 0.058 | 0.46 | 1.43 | 0.026 | 0.011 | 13.9 | 16.7 | 2.84 | 0 | 0 | 0.04 | 64.44 | 0 | 0 | 0.06 | 0 | 0 | 0 | 0 | 0 | 0 | 0 | 0.03 | 0 | 0 | 0 |  |  | Thermal Treatment |  | 1025 | 0.5 | Water Quenched |  | 15 | Plate | Flat | Sub-Size | Uniaxial | 22.2 | 4 | 5.59 | unnotched | 59.2 | 2.09625 | 0.06708408 | Constant Stress | 190.95 | 600 | 25533.84 | [6 empty] | Figure 3c | 600
24 | Stainless Steel | SS316H | H |  | V87210 | 0.058 | 0.46 | 1.43 | 0.026 | 0.011 | 13.9 | 16.7 | 2.84 | 0 | 0 | 0.04 | 64.44 | 0 | 0 | 0.06 | 0 | 0 | 0 | 0 | 0 | 0 | 0 | 0.03 | 0 | 0 | 0 |  |  | Thermal Treatment |  | 1025 | 0.5 | Water Quenched |  | 15 | Plate | Flat | Sub-Size | Uniaxial | 22.2 | 4 | 5.59 | unnotched | 59.2 | 2.09625 | 0.06708408 | Constant Stress | 190.03 | 600 | 36319.33 | [6 empty] | Figure 3c | 601
24 | Stainless Steel | SS316H | H |  | V87210 | 0.058 | 0.46 | 1.43 | 0.026 | 0.011 | 13.9 | 16.7 | 2.84 | 0 | 0 | 0.04 | 64.44 | 0 | 0 | 0.06 | 0 | 0 | 0 | 0 | 0 | 0 | 0 | 0.03 | 0 | 0 | 0 |  |  | Thermal Treatment |  | 1025 | 0.5 | Water Quenched |  | 15 | Plate | Flat | Sub-Size | Uniaxial | 22.2 | 4 | 5.59 | unnotched | 59.2 | 2.09625 | 0.06708408 | Constant Stress | 284.42 | 650 | 293.2505 | [6 empty] | Figure 3b | 602
24 | Stainless Steel | SS316H | H |  | V87210 | 0.058 | 0.46 | 1.43 | 0.026 | 0.011 | 13.9 | 16.7 | 2.84 | 0 | 0 | 0.04 | 64.44 | 0 | 0 | 0.06 | 0 | 0 | 0 | 0 | 0 | 0 | 0 | 0.03 | 0 | 0 | 0 |  |  | Thermal Treatment |  | 1025 | 0.5 | Water Quenched |  | 15 | Plate | Flat | Sub-Size | Uniaxial | 22.2 | 4 | 5.59 | unnotched | 59.2 | 2.09625 | 0.06708408 | Constant Stress | 283.73 | 650 | 431.2975 | [6 empty] | Figure 3b | 603
24 | Stainless Steel | SS316H | H |  | V87210 | 0.058 | 0.46 | 1.43 | 0.026 | 0.011 | 13.9 | 16.7 | 2.84 | 0 | 0 | 0.04 | 64.44 | 0 | 0 | 0.06 | 0 | 0 | 0 | 0 | 0 | 0 | 0 | 0.03 | 0 | 0 | 0 |  |  | Thermal Treatment |  | 1025 | 0.5 | Water Quenched |  | 15 | Plate | Flat | Sub-Size | Uniaxial | 22.2 | 4 | 5.59 | unnotched | 59.2 | 2.09625 | 0.06708408 | Constant Stress | 251.13 | 650 | 453.3208 | [6 empty] | Figure 3b | 604
24 | Stainless Steel | SS316H | H |  | V87210 | 0.058 | 0.46 | 1.43 | 0.026 | 0.011 | 13.9 | 16.7 | 2.84 | 0 | 0 | 0.04 | 64.44 | 0 | 0 | 0.06 | 0 | 0 | 0 | 0 | 0 | 0 | 0 | 0.03 | 0 | 0 | 0 |  |  | Thermal Treatment |  | 1025 | 0.5 | Water Quenched |  | 15 | Plate | Flat | Sub-Size | Uniaxial | 22.2 | 4 | 5.59 | unnotched | 59.2 | 2.09625 | 0.06708408 | Constant Stress | 249.26 | 650 | 949.3879 | [6 empty] | Figure 3b | 605
24 | Stainless Steel | SS316H | H |  | V87210 | 0.058 | 0.46 | 1.43 | 0.026 | 0.011 | 13.9 | 16.7 | 2.84 | 0 | 0 | 0.04 | 64.44 | 0 | 0 | 0.06 | 0 | 0 | 0 | 0 | 0 | 0 | 0 | 0.03 | 0 | 0 | 0 |  |  | Thermal Treatment |  | 1025 | 0.5 | Water Quenched |  | 15 | Plate | Flat | Sub-Size | Uniaxial | 22.2 | 4 | 5.59 | unnotched | 59.2 | 2.09625 | 0.06708408 | Constant Stress | 312.33 | 650 | 975.7359 | [6 empty] | Figure 3b | 606
24 | Stainless Steel | SS316H | H |  | V87210 | 0.058 | 0.46 | 1.43 | 0.026 | 0.011 | 13.9 | 16.7 | 2.84 | 0 | 0 | 0.04 | 64.44 | 0 | 0 | 0.06 | 0 | 0 | 0 | 0 | 0 | 0 | 0 | 0.03 | 0 | 0 | 0 |  |  | Thermal Treatment |  | 1025 | 0.5 | Water Quenched |  | 15 | Plate | Flat | Sub-Size | Uniaxial | 22.2 | 4 | 5.59 | unnotched | 59.2 | 2.09625 | 0.06708408 | Constant Stress | 268.36 | 650 | 1007.825 | [6 empty] | Figure 3b | 607
24 | Stainless Steel | SS316H | H |  | V87210 | 0.058 | 0.46 | 1.43 | 0.026 | 0.011 | 13.9 | 16.7 | 2.84 | 0 | 0 | 0.04 | 64.44 | 0 | 0 | 0.06 | 0 | 0 | 0 | 0 | 0 | 0 | 0 | 0.03 | 0 | 0 | 0 |  |  | Thermal Treatment |  | 1025 | 0.5 | Water Quenched |  | 15 | Plate | Flat | Sub-Size | Uniaxial | 22.2 | 4 | 5.59 | unnotched | 59.2 | 2.09625 | 0.06708408 | Constant Stress | 257.36 | 650 | 1392.867 | [6 empty] | Figure 3b | 608
24 | Stainless Steel | SS316H | H |  | V87210 | 0.058 | 0.46 | 1.43 | 0.026 | 0.011 | 13.9 | 16.7 | 2.84 | 0 | 0 | 0.04 | 64.44 | 0 | 0 | 0.06 | 0 | 0 | 0 | 0 | 0 | 0 | 0 | 0.03 | 0 | 0 | 0 |  |  | Thermal Treatment |  | 1025 | 0.5 | Water Quenched |  | 15 | Plate | Flat | Sub-Size | Uniaxial | 22.2 | 4 | 5.59 | unnotched | 59.2 | 2.09625 | 0.06708408 | Constant Stress | 243.17 | 650 | 2337.477 | [6 empty] | Figure 3b | 609
24 | Stainless Steel | SS316H | H |  | V87210 | 0.058 | 0.46 | 1.43 | 0.026 | 0.011 | 13.9 | 16.7 | 2.84 | 0 | 0 | 0.04 | 64.44 | 0 | 0 | 0.06 | 0 | 0 | 0 | 0 | 0 | 0 | 0 | 0.03 | 0 | 0 | 0 |  |  | Thermal Treatment |  | 1025 | 0.5 | Water Quenched |  | 15 | Plate | Flat | Sub-Size | Uniaxial | 22.2 | 4 | 5.59 | unnotched | 59.2 | 2.09625 | 0.06708408 | Constant Stress | 211.11 | 650 | 2372.685 | [6 empty] | Figure 3b | 610
24 | Stainless Steel | SS316H | H |  | V87210 | 0.058 | 0.46 | 1.43 | 0.026 | 0.011 | 13.9 | 16.7 | 2.84 | 0 | 0 | 0.04 | 64.44 | 0 | 0 | 0.06 | 0 | 0 | 0 | 0 | 0 | 0 | 0 | 0.03 | 0 | 0 | 0 |  |  | Thermal Treatment |  | 1025 | 0.5 | Water Quenched |  | 15 | Plate | Flat | Sub-Size | Uniaxial | 22.2 | 4 | 5.59 | unnotched | 59.2 | 2.09625 | 0.06708408 | Constant Stress | 210.54 | 650 | 2627.582 | [6 empty] | Figure 3b | 611
24 | Stainless Steel | SS316H | H |  | V87210 | 0.058 | 0.46 | 1.43 | 0.026 | 0.011 | 13.9 | 16.7 | 2.84 | 0 | 0 | 0.04 | 64.44 | 0 | 0 | 0.06 | 0 | 0 | 0 | 0 | 0 | 0 | 0 | 0.03 | 0 | 0 | 0 |  |  | Thermal Treatment |  | 1025 | 0.5 | Water Quenched |  | 15 | Plate | Flat | Sub-Size | Uniaxial | 22.2 | 4 | 5.59 | unnotched | 59.2 | 2.09625 | 0.06708408 | Constant Stress | 213.94 | 650 | 4431.554 | [6 empty] | Figure 3b | 612
24 | Stainless Steel | SS316H | H |  | V87210 | 0.058 | 0.46 | 1.43 | 0.026 | 0.011 | 13.9 | 16.7 | 2.84 | 0 | 0 | 0.04 | 64.44 | 0 | 0 | 0.06 | 0 | 0 | 0 | 0 | 0 | 0 | 0 | 0.03 | 0 | 0 | 0 |  |  | Thermal Treatment |  | 1025 | 0.5 | Water Quenched |  | 15 | Plate | Flat | Sub-Size | Uniaxial | 22.2 | 4 | 5.59 | unnotched | 59.2 | 2.09625 | 0.06708408 | Constant Stress | 166.57 | 650 | 9007.923 | [6 empty] | Figure 3b | 613
24 | Stainless Steel | SS316H | H |  | V87210 | 0.058 | 0.46 | 1.43 | 0.026 | 0.011 | 13.9 | 16.7 | 2.84 | 0 | 0 | 0.04 | 64.44 | 0 | 0 | 0.06 | 0 | 0 | 0 | 0 | 0 | 0 | 0 | 0.03 | 0 | 0 | 0 |  |  | Thermal Treatment |  | 1025 | 0.5 | Water Quenched |  | 15 | Plate | Flat | Sub-Size | Uniaxial | 22.2 | 4 | 5.59 | unnotched | 59.2 | 2.09625 | 0.06708408 | Constant Stress | 174.72 | 650 | 11874.47 | [6 empty] | Figure 3b | 614
24 | Stainless Steel | SS316H | H |  | V87210 | 0.058 | 0.46 | 1.43 | 0.026 | 0.011 | 13.9 | 16.7 | 2.84 | 0 | 0 | 0.04 | 64.44 | 0 | 0 | 0.06 | 0 | 0 | 0 | 0 | 0 | 0 | 0 | 0.03 | 0 | 0 | 0 |  |  | Thermal Treatment |  | 1025 | 0.5 | Water Quenched |  | 15 | Plate | Flat | Sub-Size | Uniaxial | 22.2 | 4 | 5.59 | unnotched | 59.2 | 2.09625 | 0.06708408 | Constant Stress | 150.41 | 650 | 12023.23 | [6 empty] | Figure 3b | 615
24 | Stainless Steel | SS316H | H |  | V87210 | 0.058 | 0.46 | 1.43 | 0.026 | 0.011 | 13.9 | 16.7 | 2.84 | 0 | 0 | 0.04 | 64.44 | 0 | 0 | 0.06 | 0 | 0 | 0 | 0 | 0 | 0 | 0 | 0.03 | 0 | 0 | 0 |  |  | Thermal Treatment |  | 1025 | 0.5 | Water Quenched |  | 15 | Plate | Flat | Sub-Size | Uniaxial | 22.2 | 4 | 5.59 | unnotched | 59.2 | 2.09625 | 0.06708408 | Constant Stress | 155.45 | 650 | 16451.98 | [6 empty] | Figure 3b | 616
24 | Stainless Steel | SS316H | H |  | V87210 | 0.058 | 0.46 | 1.43 | 0.026 | 0.011 | 13.9 | 16.7 | 2.84 | 0 | 0 | 0.04 | 64.44 | 0 | 0 | 0.06 | 0 | 0 | 0 | 0 | 0 | 0 | 0 | 0.03 | 0 | 0 | 0 |  |  | Thermal Treatment |  | 1025 | 0.5 | Water Quenched |  | 15 | Plate | Flat | Sub-Size | Uniaxial | 22.2 | 4 | 5.59 | unnotched | 59.2 | 2.09625 | 0.06708408 | Constant Stress | 189.51 | 650 | 19101.87 | [6 empty] | Figure 3b | 617
24 | Stainless Steel | SS316H | H |  | V87210 | 0.058 | 0.46 | 1.43 | 0.026 | 0.011 | 13.9 | 16.7 | 2.84 | 0 | 0 | 0.04 | 64.44 | 0 | 0 | 0.06 | 0 | 0 | 0 | 0 | 0 | 0 | 0 | 0.03 | 0 | 0 | 0 |  |  | Thermal Treatment |  | 1025 | 0.5 | Water Quenched |  | 15 | Plate | Flat | Sub-Size | Uniaxial | 22.2 | 4 | 5.59 | unnotched | 59.2 | 2.09625 | 0.06708408 | Constant Stress | 138.61 | 650 | 31818.04 | [6 empty] | Figure 3b | 618
24 | Stainless Steel | SS316H | H |  | V87210 | 0.058 | 0.46 | 1.43 | 0.026 | 0.011 | 13.9 | 16.7 | 2.84 | 0 | 0 | 0.04 | 64.44 | 0 | 0 | 0.06 | 0 | 0 | 0 | 0 | 0 | 0 | 0 | 0.03 | 0 | 0 | 0 |  |  | Thermal Treatment |  | 1025 | 0.5 | Water Quenched |  | 15 | Plate | Flat | Sub-Size | Uniaxial | 22.2 | 4 | 5.59 | unnotched | 59.2 | 2.09625 | 0.06708408 | Constant Stress | 82.44 | 650 | 66471.58 | [6 empty] | Figure 3b | 619
24 | Stainless Steel | SS316H | H |  | V87210 | 0.058 | 0.46 | 1.43 | 0.026 | 0.011 | 13.9 | 16.7 | 2.84 | 0 | 0 | 0.04 | 64.44 | 0 | 0 | 0.06 | 0 | 0 | 0 | 0 | 0 | 0 | 0 | 0.03 | 0 | 0 | 0 |  |  | Thermal Treatment |  | 1025 | 0.5 | Water Quenched |  | 15 | Plate | Flat | Sub-Size | Uniaxial | 22.2 | 4 | 5.59 | unnotched | 59.2 | 2.09625 | 0.06708408 | Constant Stress | 370.77 | 550 | 1735.412 | [6 empty] | Figure 3d | 620
24 | Stainless Steel | SS316H | H |  | V87210 | 0.058 | 0.46 | 1.43 | 0.026 | 0.011 | 13.9 | 16.7 | 2.84 | 0 | 0 | 0.04 | 64.44 | 0 | 0 | 0.06 | 0 | 0 | 0 | 0 | 0 | 0 | 0 | 0.03 | 0 | 0 | 0 |  |  | Thermal Treatment |  | 1025 | 0.5 | Water Quenched |  | 15 | Plate | Flat | Sub-Size | Uniaxial | 22.2 | 4 | 5.59 | unnotched | 59.2 | 2.09625 | 0.06708408 | Constant Stress | 347.03 | 550 | 4390.629 | [6 empty] | Figure 3d | 621
24 | Stainless Steel | SS316H | H |  | V87210 | 0.058 | 0.46 | 1.43 | 0.026 | 0.011 | 13.9 | 16.7 | 2.84 | 0 | 0 | 0.04 | 64.44 | 0 | 0 | 0.06 | 0 | 0 | 0 | 0 | 0 | 0 | 0 | 0.03 | 0 | 0 | 0 |  |  | Thermal Treatment |  | 1025 | 0.5 | Water Quenched |  | 15 | Plate | Flat | Sub-Size | Uniaxial | 22.2 | 4 | 5.59 | unnotched | 59.2 | 2.09625 | 0.06708408 | Constant Stress | 321.8 | 550 | 6534.11 | [6 empty] | Figure 3d | 622
24 | Stainless Steel | SS316H | H |  | V87210 | 0.058 | 0.46 | 1.43 | 0.026 | 0.011 | 13.9 | 16.7 | 2.84 | 0 | 0 | 0.04 | 64.44 | 0 | 0 | 0.06 | 0 | 0 | 0 | 0 | 0 | 0 | 0 | 0.03 | 0 | 0 | 0 |  |  | Thermal Treatment |  | 1025 | 0.5 | Water Quenched |  | 15 | Plate | Flat | Sub-Size | Uniaxial | 22.2 | 4 | 5.59 | unnotched | 59.2 | 2.09625 | 0.06708408 | Constant Stress | 320.01 | 550 | 9447.255 | [6 empty] | Figure 3d | 623
24 | Stainless Steel | SS316H | H |  | V87210 | 0.058 | 0.46 | 1.43 | 0.026 | 0.011 | 13.9 | 16.7 | 2.84 | 0 | 0 | 0.04 | 64.44 | 0 | 0 | 0.06 | 0 | 0 | 0 | 0 | 0 | 0 | 0 | 0.03 | 0 | 0 | 0 |  |  | Thermal Treatment |  | 1025 | 0.5 | Water Quenched |  | 15 | Plate | Flat | Sub-Size | Uniaxial | 22.2 | 4 | 5.59 | unnotched | 59.2 | 2.09625 | 0.06708408 | Constant Stress | 293.25 | 550 | 11528.32 | [6 empty] | Figure 3d | 624
24 | Stainless Steel | SS316H | H |  | V87210 | 0.058 | 0.46 | 1.43 | 0.026 | 0.011 | 13.9 | 16.7 | 2.84 | 0 | 0 | 0.04 | 64.44 | 0 | 0 | 0.06 | 0 | 0 | 0 | 0 | 0 | 0 | 0 | 0.03 | 0 | 0 | 0 |  |  | Thermal Treatment |  | 1025 | 0.5 | Water Quenched |  | 15 | Plate | Flat | Sub-Size | Uniaxial | 22.2 | 4 | 5.59 | unnotched | 59.2 | 2.09625 | 0.06708408 | Constant Stress | 258.44 | 550 | 25265.76 | [6 empty] | Figure 3d | 625
24 | Stainless Steel | SS316H | H |  | V87210 | 0.058 | 0.46 | 1.43 | 0.026 | 0.011 | 13.9 | 16.7 | 2.84 | 0 | 0 | 0.04 | 64.44 | 0 | 0 | 0.06 | 0 | 0 | 0 | 0 | 0 | 0 | 0 | 0.03 | 0 | 0 | 0 |  |  | Thermal Treatment |  | 1025 | 0.5 | Water Quenched |  | 15 | Plate | Flat | Sub-Size | Uniaxial | 22.2 | 4 | 5.59 | unnotched | 59.2 | 2.09625 | 0.06708408 | Constant Stress | 292.89 | 550 | 27433.53 | [6 empty] | Figure 3d | 626
24 | Stainless Steel | SS316H | H |  | V87210 | 0.058 | 0.46 | 1.43 | 0.026 | 0.011 | 13.9 | 16.7 | 2.84 | 0 | 0 | 0.04 | 64.44 | 0 | 0 | 0.06 | 0 | 0 | 0 | 0 | 0 | 0 | 0 | 0.03 | 0 | 0 | 0 |  |  | Thermal Treatment |  | 1025 | 0.5 | Water Quenched |  | 15 | Plate | Flat | Sub-Size | Uniaxial | 22.2 | 4 | 5.59 | unnotched | 59.2 | 2.09625 | 0.06708408 | Constant Stress | 256.71 | 550 | 38117.83 | [6 empty] | Figure 3d | 627
26 | RPV | A508/A533 |  |  | 16567 | 0.18 | 0.22 | 1.43 | 0.006 | 0.001 | 0.62 | 0.18 | 0.51 | 0.025 | 0 | 0 | 96.7148 | 0.001 | 0.0002 | 0.11 | 0.002 | 0 | 0 | 0 | 0 | 0 | 0 | 0 | 0 | 0 | 0 | Industeel France Division of Arcelor Mittal | Stress-Relieving | Thermal Treatment |  | 607 | 20 | Air Cooled |  | 50 | Rod | Cylindrical | Sub-Size | Uniaxial | 19 | 6.35 |  | unnotched | 3 | 31.66922 |  | Constant Stress | 552.021 | 350 | 52 |  | 6.15 |  |  |  | No | Fatigue triangle waveform | 646
26 | RPV | A508/A533 |  |  | 16567 | 0.18 | 0.22 | 1.43 | 0.006 | 0.001 | 0.62 | 0.18 | 0.51 | 0.025 | 0 | 0 | 96.7148 | 0.001 | 0.0002 | 0.11 | 0.002 | 0 | 0 | 0 | 0 | 0 | 0 | 0 | 0 | 0 | 0 | Industeel France Division of Arcelor Mittal | Stress-Relieving | Thermal Treatment |  | 607 | 20 | Air Cooled |  | 50 | Rod | Cylindrical | Sub-Size | Uniaxial | 19 | 6.35 |  | unnotched | 3 | 31.66922 |  | Constant Stress | 517.022 | 371 | 146.3 |  | 9.53 |  |  |  | No | Fatigue triangle waveform | 647
26 | RPV | A508/A533 |  |  | 16567 | 0.18 | 0.22 | 1.43 | 0.006 | 0.001 | 0.62 | 0.18 | 0.51 | 0.025 | 0 | 0 | 96.7148 | 0.001 | 0.0002 | 0.11 | 0.002 | 0 | 0 | 0 | 0 | 0 | 0 | 0 | 0 | 0 | 0 | Industeel France Division of Arcelor Mittal | Stress-Relieving | Thermal Treatment |  | 607 | 20 | Air Cooled |  | 50 | Rod | Cylindrical | Sub-Size | Uniaxial | 19 | 6.35 |  | unnotched | 3 | 31.66922 |  | Constant Stress | 517.022 | 371 | 181 |  | 8.31 |  |  |  | No | Fatigue triangle waveform | 648
26 | RPV | A508/A533 |  |  | 16567 | 0.18 | 0.22 | 1.43 | 0.006 | 0.001 | 0.62 | 0.18 | 0.51 | 0.025 | 0 | 0 | 96.7148 | 0.001 | 0.0002 | 0.11 | 0.002 | 0 | 0 | 0 | 0 | 0 | 0 | 0 | 0 | 0 | 0 | Industeel France Division of Arcelor Mittal | Stress-Relieving | Thermal Treatment |  | 607 | 20 | Air Cooled |  | 50 | Rod | Cylindrical | Sub-Size | Uniaxial | 19 | 6.35 |  | unnotched | 3 | 31.66922 |  | Constant Stress | 483.015 | 390 | 363.9 |  | 14.91 |  |  |  | No | Fatigue triangle waveform | 649
26 | RPV | A508/A533 |  |  | 16567 | 0.18 | 0.22 | 1.43 | 0.006 | 0.001 | 0.62 | 0.18 | 0.51 | 0.025 | 0 | 0 | 96.7148 | 0.001 | 0.0002 | 0.11 | 0.002 | 0 | 0 | 0 | 0 | 0 | 0 | 0 | 0 | 0 | 0 | Industeel France Division of Arcelor Mittal | Stress-Relieving | Thermal Treatment |  | 607 | 20 | Air Cooled |  | 50 | Rod | Cylindrical | Sub-Size | Uniaxial | 19 | 6.35 |  | unnotched | 3 | 31.66922 |  | Constant Stress | 483.015 | 390 | 179.1 |  | 12.15 |  |  |  | No | Fatigue triangle waveform | 650
26 | RPV | A508/A533 |  |  | 16567 | 0.18 | 0.22 | 1.43 | 0.006 | 0.001 | 0.62 | 0.18 | 0.51 | 0.025 | 0 | 0 | 96.7148 | 0.001 | 0.0002 | 0.11 | 0.002 | 0 | 0 | 0 | 0 | 0 | 0 | 0 | 0 | 0 | 0 | Industeel France Division of Arcelor Mittal | Stress-Relieving | Thermal Treatment |  | 607 | 20 | Air Cooled |  | 50 | Rod | Cylindrical | Sub-Size | Uniaxial | 19 | 6.35 |  | unnotched | 3 | 31.66922 |  | Constant Stress | 552.021 | 350 | 0.1 |  | 3.3 |  |  |  | No | Fatigue trapzoidal waveform hold time 10 min | 651
26 | RPV | A508/A533 |  |  | 16567 | 0.18 | 0.22 | 1.43 | 0.006 | 0.001 | 0.62 | 0.18 | 0.51 | 0.025 | 0 | 0 | 96.7148 | 0.001 | 0.0002 | 0.11 | 0.002 | 0 | 0 | 0 | 0 | 0 | 0 | 0 | 0 | 0 | 0 | Industeel France Division of Arcelor Mittal | Stress-Relieving | Thermal Treatment |  | 607 | 20 | Air Cooled |  | 50 | Rod | Cylindrical | Sub-Size | Uniaxial | 19 | 6.35 |  | unnotched | 3 | 31.66922 |  | Constant Stress | 517.022 | 371 | 31.7 |  | 8.41 |  |  |  | No | Fatigue trapzoidal waveform hold time 10 min | 652
26 | RPV | A508/A533 |  |  | 16567 | 0.18 | 0.22 | 1.43 | 0.006 | 0.001 | 0.62 | 0.18 | 0.51 | 0.025 | 0 | 0 | 96.7148 | 0.001 | 0.0002 | 0.11 | 0.002 | 0 | 0 | 0 | 0 | 0 | 0 | 0 | 0 | 0 | 0 | Industeel France Division of Arcelor Mittal | Stress-Relieving | Thermal Treatment |  | 607 | 20 | Air Cooled |  | 50 | Rod | Cylindrical | Sub-Size | Uniaxial | 19 | 6.35 |  | unnotched | 3 | 31.66922 |  | Constant Stress | 483.015 | 390 | 85.9 |  | 11.82 |  |  |  | No | Fatigue trapzoidal waveform hold time 10 min | 653
26 | RPV | A508/A533 |  |  | 16567 | 0.18 | 0.22 | 1.43 | 0.006 | 0.001 | 0.62 | 0.18 | 0.51 | 0.025 | 0 | 0 | 96.7148 | 0.001 | 0.0002 | 0.11 | 0.002 | 0 | 0 | 0 | 0 | 0 | 0 | 0 | 0 | 0 | 0 | Industeel France Division of Arcelor Mittal | Stress-Relieving | Thermal Treatment |  | 607 | 20 | Air Cooled |  | 50 | Rod | Cylindrical | Sub-Size | Uniaxial | 19 | 6.35 |  | unnotched | 3 | 31.66922 |  | Constant Stress | 483.015 | 390 | 77.8 |  | 10.55 |  |  |  | No | Fatigue trapzoidal waveform hold time 10 min | 654
26 | RPV | A508/A533 |  |  | 16567 | 0.18 | 0.22 | 1.43 | 0.006 | 0.001 | 0.62 | 0.18 | 0.51 | 0.025 | 0 | 0 | 96.7148 | 0.001 | 0.0002 | 0.11 | 0.002 | 0 | 0 | 0 | 0 | 0 | 0 | 0 | 0 | 0 | 0 | Industeel France Division of Arcelor Mittal | Stress-Relieving | Thermal Treatment |  | 607 | 20 | Air Cooled |  | 50 | Rod | Cylindrical | Sub-Size | Uniaxial | 19 | 6.35 |  | unnotched | 3 | 31.66922 |  | Constant Stress | 517.022 | 371 | 5.8 |  | 8.71 |  |  |  | No | Fatigue trapzoidal waveform hold time 30 min | 655
26 | RPV | A508/A533 |  |  | 16567 | 0.18 | 0.22 | 1.43 | 0.006 | 0.001 | 0.62 | 0.18 | 0.51 | 0.025 | 0 | 0 | 96.7148 | 0.001 | 0.0002 | 0.11 | 0.002 | 0 | 0 | 0 | 0 | 0 | 0 | 0 | 0 | 0 | 0 | Industeel France Division of Arcelor Mittal | Stress-Relieving | Thermal Treatment |  | 607 | 20 | Air Cooled |  | 50 | Rod | Cylindrical | Sub-Size | Uniaxial | 19 | 6.35 |  | unnotched | 3 | 31.66922 |  | Constant Stress | 517.022 | 371 | 2.4 |  | 7.51 |  |  |  | No | Fatigue trapzoidal waveform hold time 30 min | 656
26 | RPV | A508/A533 |  |  | 16567 | 0.18 | 0.22 | 1.43 | 0.006 | 0.001 | 0.62 | 0.18 | 0.51 | 0.025 | 0 | 0 | 96.7148 | 0.001 | 0.0002 | 0.11 | 0.002 | 0 | 0 | 0 | 0 | 0 | 0 | 0 | 0 | 0 | 0 | Industeel France Division of Arcelor Mittal | Stress-Relieving | Thermal Treatment |  | 607 | 20 | Air Cooled |  | 50 | Rod | Cylindrical | Sub-Size | Uniaxial | 19 | 6.35 |  | unnotched | 3 | 31.66922 |  | Constant Stress | 483.015 | 390 | 22 |  | 11.54 |  |  |  | No | Fatigue trapzoidal waveform hold time 30 min | 657
26 | RPV | A508/A533 |  |  | 16567 | 0.18 | 0.22 | 1.43 | 0.006 | 0.001 | 0.62 | 0.18 | 0.51 | 0.025 | 0 | 0 | 96.7148 | 0.001 | 0.0002 | 0.11 | 0.002 | 0 | 0 | 0 | 0 | 0 | 0 | 0 | 0 | 0 | 0 | Industeel France Division of Arcelor Mittal | Stress-Relieving | Thermal Treatment |  | 607 | 20 | Air Cooled |  | 50 | Rod | Cylindrical | Sub-Size | Uniaxial | 19 | 6.35 |  | unnotched | 3 | 31.66922 |  | Constant Stress | 483.015 | 390 | 26.1 |  | 10.03 |  |  |  | No | Fatigue trapzoidal waveform hold time 30 min | 658
27 | RPV | A508/A533 |  |  | 16567 | 0.18 | 0.22 | 1.43 | 0.006 | 0.001 | 0.62 | 0.18 | 0.51 | 0.025 | 0 | 0 | 96.7148 | 0.001 | 0.0002 | 0.11 | 0.002 | 0 | 0 | 0 | 0 | 0 | 0 | 0 | 0 | 0 | 0 | Industeel France Division of Arcelor Mittal | Stress-Relieving | Thermal Treatment |  | 607 | 20 | Air Cooled |  | 50 | Rod | Cylindrical | Sub-Size | Uniaxial | 19 | 6.35 |  | unnotched | 3 | 31.66922 |  | Constant Stress | 524 | 350 | 9892.1 |  | 23.2 | [5 empty] | 659
27 | RPV | A508/A533 |  |  | 16567 | 0.18 | 0.22 | 1.43 | 0.006 | 0.001 | 0.62 | 0.18 | 0.51 | 0.025 | 0 | 0 | 96.7148 | 0.001 | 0.0002 | 0.11 | 0.002 | 0 | 0 | 0 | 0 | 0 | 0 | 0 | 0 | 0 | 0 | Industeel France Division of Arcelor Mittal | Stress-Relieving | Thermal Treatment |  | 607 | 20 | Air Cooled |  | 50 | Rod | Cylindrical | Sub-Size | Uniaxial | 19 | 6.35 |  | unnotched | 3 | 31.66922 |  | Constant Stress | 524 | 350 | 6920.4 |  | 16.9 | [5 empty] | 660
27 | RPV | A508/A533 |  |  | 16567 | 0.18 | 0.22 | 1.43 | 0.006 | 0.001 | 0.62 | 0.18 | 0.51 | 0.025 | 0 | 0 | 96.7148 | 0.001 | 0.0002 | 0.11 | 0.002 | 0 | 0 | 0 | 0 | 0 | 0 | 0 | 0 | 0 | 0 | Industeel France Division of Arcelor Mittal | Stress-Relieving | Thermal Treatment |  | 607 | 20 | Air Cooled |  | 50 | Rod | Cylindrical | Sub-Size | Uniaxial | 19 | 6.35 |  | unnotched | 3 | 31.66922 |  | Constant Stress | 483 | 371 | 4548.2 |  | 17.3 | [5 empty] | 661
27 | RPV | A508/A533 |  |  | 16567 | 0.18 | 0.22 | 1.43 | 0.006 | 0.001 | 0.62 | 0.18 | 0.51 | 0.025 | 0 | 0 | 96.7148 | 0.001 | 0.0002 | 0.11 | 0.002 | 0 | 0 | 0 | 0 | 0 | 0 | 0 | 0 | 0 | 0 | Industeel France Division of Arcelor Mittal | Stress-Relieving | Thermal Treatment |  | 607 | 20 | Air Cooled |  | 50 | Rod | Cylindrical | Sub-Size | Uniaxial | 19 | 6.35 |  | unnotched | 3 | 31.66922 |  | Constant Stress | 483 | 371 | 7571 |  | 18.6 | [5 empty] | 662
27 | RPV | A508/A533 |  |  | 16567 | 0.18 | 0.22 | 1.43 | 0.006 | 0.001 | 0.62 | 0.18 | 0.51 | 0.025 | 0 | 0 | 96.7148 | 0.001 | 0.0002 | 0.11 | 0.002 | 0 | 0 | 0 | 0 | 0 | 0 | 0 | 0 | 0 | 0 | Industeel France Division of Arcelor Mittal | Stress-Relieving | Thermal Treatment |  | 607 | 20 | Air Cooled |  | 50 | Rod | Cylindrical | Sub-Size | Uniaxial | 19 | 6.35 |  | unnotched | 3 | 31.66922 |  | Constant Stress | 414 | 427 | 474.7 |  | 18 | [5 empty] | 663
27 | RPV | A508/A533 |  |  | 16567 | 0.18 | 0.22 | 1.43 | 0.006 | 0.001 | 0.62 | 0.18 | 0.51 | 0.025 | 0 | 0 | 96.7148 | 0.001 | 0.0002 | 0.11 | 0.002 | 0 | 0 | 0 | 0 | 0 | 0 | 0 | 0 | 0 | 0 | Industeel France Division of Arcelor Mittal | Stress-Relieving | Thermal Treatment |  | 607 | 20 | Air Cooled |  | 50 | Rod | Cylindrical | Sub-Size | Uniaxial | 19 | 6.35 |  | unnotched | 3 | 31.66922 |  | Constant Stress | 414 | 427 | 348 |  | 13 | [5 empty] | 664
27 | RPV | A508/A533 |  |  | 16567 | 0.18 | 0.22 | 1.43 | 0.006 | 0.001 | 0.62 | 0.18 | 0.51 | 0.025 | 0 | 0 | 96.7148 | 0.001 | 0.0002 | 0.11 | 0.002 | 0 | 0 | 0 | 0 | 0 | 0 | 0 | 0 | 0 | 0 | Industeel France Division of Arcelor Mittal | Stress-Relieving | Thermal Treatment |  | 607 | 20 | Air Cooled |  | 50 | Rod | Cylindrical | Sub-Size | Uniaxial | 19 | 6.35 |  | unnotched | 3 | 31.66922 |  | Constant Stress | 414 | 427 | 633.9 |  | 18.2 | [5 empty] | 665
27 | RPV | A508/A533 |  |  | 16567 | 0.18 | 0.22 | 1.43 | 0.006 | 0.001 | 0.62 | 0.18 | 0.51 | 0.025 | 0 | 0 | 96.7148 | 0.001 | 0.0002 | 0.11 | 0.002 | 0 | 0 | 0 | 0 | 0 | 0 | 0 | 0 | 0 | 0 | Industeel France Division of Arcelor Mittal | Stress-Relieving | Thermal Treatment |  | 607 | 20 | Air Cooled |  | 50 | Rod | Cylindrical | Sub-Size | Uniaxial | 19 | 6.35 |  | unnotched | 3 | 31.66922 |  | Constant Stress | 296 | 482 | 937.3 |  | 16.4 | [5 empty] | 666
27 | RPV | A508/A533 |  |  | 16567 | 0.18 | 0.22 | 1.43 | 0.006 | 0.001 | 0.62 | 0.18 | 0.51 | 0.025 | 0 | 0 | 96.7148 | 0.001 | 0.0002 | 0.11 | 0.002 | 0 | 0 | 0 | 0 | 0 | 0 | 0 | 0 | 0 | 0 | Industeel France Division of Arcelor Mittal | Stress-Relieving | Thermal Treatment |  | 607 | 20 | Air Cooled |  | 50 | Rod | Cylindrical | Sub-Size | Uniaxial | 19 | 6.35 |  | unnotched | 3 | 31.66922 |  | Constant Stress | 296 | 482 | 827.9 |  | 25.5 | [5 empty] | 667
27 | RPV | A508/A533 |  |  | 16567 | 0.18 | 0.22 | 1.43 | 0.006 | 0.001 | 0.62 | 0.18 | 0.51 | 0.025 | 0 | 0 | 96.7148 | 0.001 | 0.0002 | 0.11 | 0.002 | 0 | 0 | 0 | 0 | 0 | 0 | 0 | 0 | 0 | 0 | Industeel France Division of Arcelor Mittal | Stress-Relieving | Thermal Treatment |  | 607 | 20 | Air Cooled |  | 50 | Rod | Cylindrical | Sub-Size | Uniaxial | 19 | 6.35 |  | unnotched | 3 | 31.66922 |  | Constant Stress | 172 | 538 | 559.4 |  | 37 | [5 empty] | 668
27 | RPV | A508/A533 |  |  | 16567 | 0.18 | 0.22 | 1.43 | 0.006 | 0.001 | 0.62 | 0.18 | 0.51 | 0.025 | 0 | 0 | 96.7148 | 0.001 | 0.0002 | 0.11 | 0.002 | 0 | 0 | 0 | 0 | 0 | 0 | 0 | 0 | 0 | 0 | Industeel France Division of Arcelor Mittal | Stress-Relieving | Thermal Treatment |  | 607 | 20 | Air Cooled |  | 50 | Rod | Cylindrical | Sub-Size | Uniaxial | 19 | 6.35 |  | unnotched | 3 | 31.66922 |  | Constant Stress | 172 | 538 | 693.5 |  | 29.6 | [5 empty] | 669
27 | RPV | A508/A533 |  |  | 16567 | 0.18 | 0.22 | 1.43 | 0.006 | 0.001 | 0.62 | 0.18 | 0.51 | 0.025 | 0 | 0 | 96.7148 | 0.001 | 0.0002 | 0.11 | 0.002 | 0 | 0 | 0 | 0 | 0 | 0 | 0 | 0 | 0 | 0 | Industeel France Division of Arcelor Mittal | Stress-Relieving | Thermal Treatment |  | 607 | 20 | Air Cooled |  | 50 | Rod | Cylindrical | Sub-Size | Uniaxial | 19 | 6.35 |  | unnotched | 3 | 31.66922 |  | Constant Stress | 62 | 593 | 1524.5 |  | 35 | [5 empty] | 670
27 | RPV | A508/A533 |  |  | 16567 | 0.18 | 0.22 | 1.43 | 0.006 | 0.001 | 0.62 | 0.18 | 0.51 | 0.025 | 0 | 0 | 96.7148 | 0.001 | 0.0002 | 0.11 | 0.002 | 0 | 0 | 0 | 0 | 0 | 0 | 0 | 0 | 0 | 0 | Industeel France Division of Arcelor Mittal | Stress-Relieving | Thermal Treatment |  | 607 | 20 | Air Cooled |  | 50 | Rod | Cylindrical | Sub-Size | Uniaxial | 19 | 6.35 |  | unnotched | 3 | 31.66922 |  | Constant Stress | 62 | 593 | 1397.3 |  | 44.1 | [5 empty] | 671
28 | Inconel | IN-617 |  |  | 314626 | 0.05 | 0.1 | 0.1 | 0.001 | 0.002 | 54.1 | 22.2 | 8.6 | 1.1 | 0 | 0.4 | 1.5 | 0 | 0 | 0.04 | 0 | 0 | 0 | 0 | 0 | 0 | 0 | 11.6 | 0 | 0 | 0 | ThyssenKrupp VDM USA, Inc. | Hot Rolled | Hot-worked | [5 empty] | 100 | Rod | Cylindrical | Sub-Size | Uniaxial | 19 | 4 |  | unnotched | 4.807692 | 12.33123 |  | Constant Stress | 137.8 | 750 | 1470 | 3.2e-05 | 27 | 36.5 | 1470 |  |  |  | 672
28 | Inconel | IN-617 |  |  | 314626 | 0.05 | 0.1 | 0.1 | 0.001 | 0.002 | 54.1 | 22.2 | 8.6 | 1.1 | 0 | 0.4 | 1.5 | 0 | 0 | 0.04 | 0 | 0 | 0 | 0 | 0 | 0 | 0 | 11.6 | 0 | 0 | 0 | ThyssenKrupp VDM USA, Inc. | Hot Rolled | Hot-worked | [5 empty] | 100 | Rod | Cylindrical | Sub-Size | Uniaxial | 19 | 4 |  | unnotched | 4.807692 | 12.33123 |  | Constant Stress | 63.1 | 850 | 275.1 | 0.000949 | 46 | 50.4 | 275.1 |  |  |  | 673
28 | Inconel | IN-617 |  |  | 314626 | 0.05 | 0.1 | 0.1 | 0.001 | 0.002 | 54.1 | 22.2 | 8.6 | 1.1 | 0 | 0.4 | 1.5 | 0 | 0 | 0.04 | 0 | 0 | 0 | 0 | 0 | 0 | 0 | 11.6 | 0 | 0 | 0 | ThyssenKrupp VDM USA, Inc. | Hot Rolled | Hot-worked | [5 empty] | 100 | Rod | Cylindrical | Sub-Size | Uniaxial | 19 | 4 |  | unnotched | 4.807692 | 12.33123 |  | Constant Stress | 63 | 850 | 260.9 | 0.00113 | 52.3 | 53.6 | 260.9 |  |  |  | 674
28 | Inconel | IN-617 |  |  | 314626 | 0.05 | 0.1 | 0.1 | 0.001 | 0.002 | 54.1 | 22.2 | 8.6 | 1.1 | 0 | 0.4 | 1.5 | 0 | 0 | 0.04 | 0 | 0 | 0 | 0 | 0 | 0 | 0 | 11.6 | 0 | 0 | 0 | ThyssenKrupp VDM USA, Inc. | Hot Rolled | Hot-worked | [5 empty] | 100 | Rod | Cylindrical | Sub-Size | Uniaxial | 19 | 4 |  | unnotched | 4.807692 | 12.33123 |  | Constant Stress | 43.1 | 850 | 1115.3 | 0.000215 | 38.7 | 39.1 | 1115.3 |  |  |  | 675
28 | Inconel | IN-617 |  |  | 314626 | 0.05 | 0.1 | 0.1 | 0.001 | 0.002 | 54.1 | 22.2 | 8.6 | 1.1 | 0 | 0.4 | 1.5 | 0 | 0 | 0.04 | 0 | 0 | 0 | 0 | 0 | 0 | 0 | 11.6 | 0 | 0 | 0 | ThyssenKrupp VDM USA, Inc. | Hot Rolled | Hot-worked | [5 empty] | 100 | Rod | Cylindrical | Sub-Size | Uniaxial | 19 | 4 |  | unnotched | 4.807692 | 12.33123 |  | Constant Stress | 54.1 | 850 | 394.4 | 0.000711 | 41.5 | 48.7 | 394.4 |  |  |  | 676
28 | Inconel | IN-617 |  |  | 314626 | 0.05 | 0.1 | 0.1 | 0.001 | 0.002 | 54.1 | 22.2 | 8.6 | 1.1 | 0 | 0.4 | 1.5 | 0 | 0 | 0.04 | 0 | 0 | 0 | 0 | 0 | 0 | 0 | 11.6 | 0 | 0 | 0 | ThyssenKrupp VDM USA, Inc. | Hot Rolled | Hot-worked | [5 empty] | 100 | Rod | Cylindrical | Sub-Size | Uniaxial | 19 | 4 |  | unnotched | 4.807692 | 12.33123 |  | Constant Stress | 28.6 | 950 | 561.8 | 0.000441 | 40.4 | 36.5 | 561.8 |  |  |  | 677
28 | Inconel | IN-617 |  |  | 314626 | 0.05 | 0.1 | 0.1 | 0.001 | 0.002 | 54.1 | 22.2 | 8.6 | 1.1 | 0 | 0.4 | 1.5 | 0 | 0 | 0.04 | 0 | 0 | 0 | 0 | 0 | 0 | 0 | 11.6 | 0 | 0 | 0 | ThyssenKrupp VDM USA, Inc. | Hot Rolled | Hot-worked | [5 empty] | 100 | Rod | Cylindrical | Sub-Size | Uniaxial | 19 | 4 |  | unnotched | 4.807692 | 12.33123 |  | Constant Stress | 24.1 | 950 | 956.6 | 0.000275 | 56.9 | 35.5 | 956.6 |  |  |  | 678
28 | Inconel | IN-617 |  |  | 314626 | 0.05 | 0.1 | 0.1 | 0.001 | 0.002 | 54.1 | 22.2 | 8.6 | 1.1 | 0 | 0.4 | 1.5 | 0 | 0 | 0.04 | 0 | 0 | 0 | 0 | 0 | 0 | 0 | 11.6 | 0 | 0 | 0 | ThyssenKrupp VDM USA, Inc. | Hot Rolled | Hot-worked | [5 empty] | 100 | Rod | Cylindrical | Sub-Size | Uniaxial | 19 | 4 |  | unnotched | 4.807692 | 12.33123 |  | Constant Stress | 18.5 | 950 | 3898.7 | 4.23e-05 | 26.1 | 13.4 | 3898.7 |  |  |  | 679
28 | Inconel | IN-617 |  |  | 314626 | 0.05 | 0.1 | 0.1 | 0.001 | 0.002 | 54.1 | 22.2 | 8.6 | 1.1 | 0 | 0.4 | 1.5 | 0 | 0 | 0.04 | 0 | 0 | 0 | 0 | 0 | 0 | 0 | 11.6 | 0 | 0 | 0 | ThyssenKrupp VDM USA, Inc. | Hot Rolled | Hot-worked | [5 empty] | 100 | Rod | Cylindrical | Sub-Size | Uniaxial | 19 | 4 |  | unnotched | 4.807692 | 12.33123 |  | Constant Stress | 135 | 750 | 2794.9 | 8.32e-06 | 12.9 | 29.8 | 2794.9 |  |  | Weldment | 680
28 | Inconel | IN-617 |  |  | 314626 | 0.05 | 0.1 | 0.1 | 0.001 | 0.002 | 54.1 | 22.2 | 8.6 | 1.1 | 0 | 0.4 | 1.5 | 0 | 0 | 0.04 | 0 | 0 | 0 | 0 | 0 | 0 | 0 | 11.6 | 0 | 0 | 0 | ThyssenKrupp VDM USA, Inc. | Hot Rolled | Hot-worked | [5 empty] | 100 | Rod | Cylindrical | Sub-Size | Uniaxial | 19 | 4 |  | unnotched | 4.807692 | 12.33123 |  | Constant Stress | 118 | 750 | 5953.4 | 4.35e-06 | 13 | 16.8 | 5953.4 |  |  | Weldment | 681
28 | Inconel | IN-617 |  |  | 314626 | 0.05 | 0.1 | 0.1 | 0.001 | 0.002 | 54.1 | 22.2 | 8.6 | 1.1 | 0 | 0.4 | 1.5 | 0 | 0 | 0.04 | 0 | 0 | 0 | 0 | 0 | 0 | 0 | 11.6 | 0 | 0 | 0 | ThyssenKrupp VDM USA, Inc. | Hot Rolled | Hot-worked | [5 empty] | 100 | Rod | Cylindrical | Sub-Size | Uniaxial | 19 | 4 |  | unnotched | 4.807692 | 12.33123 |  | Constant Stress | 95 | 750 | 3825 | 8.4e-07 |  |  | 3825 |  |  | Weldment | 682
28 | Inconel | IN-617 |  |  | 314626 | 0.05 | 0.1 | 0.1 | 0.001 | 0.002 | 54.1 | 22.2 | 8.6 | 1.1 | 0 | 0.4 | 1.5 | 0 | 0 | 0.04 | 0 | 0 | 0 | 0 | 0 | 0 | 0 | 11.6 | 0 | 0 | 0 | ThyssenKrupp VDM USA, Inc. | Hot Rolled | Hot-worked | [5 empty] | 100 | Rod | Cylindrical | Sub-Size | Uniaxial | 19 | 4 |  | unnotched | 4.807692 | 12.33123 |  | Constant Stress | 61.3 | 850 | 1332.4 | 0.000285 | 18.2 | 41.5 | 1332.4 |  |  | Weldment | 683
28 | Inconel | IN-617 |  |  | 314626 | 0.05 | 0.1 | 0.1 | 0.001 | 0.002 | 54.1 | 22.2 | 8.6 | 1.1 | 0 | 0.4 | 1.5 | 0 | 0 | 0.04 | 0 | 0 | 0 | 0 | 0 | 0 | 0 | 11.6 | 0 | 0 | 0 | ThyssenKrupp VDM USA, Inc. | Hot Rolled | Hot-worked | [5 empty] | 100 | Rod | Cylindrical | Sub-Size | Uniaxial | 19 | 4 |  | unnotched | 4.807692 | 12.33123 |  | Constant Stress | 62.9 | 850 | 936.4 | 2.07e-05 | 14.3 | 30.3 | 936.4 |  |  | Weldment | 684
28 | Inconel | IN-617 |  |  | 314626 | 0.05 | 0.1 | 0.1 | 0.001 | 0.002 | 54.1 | 22.2 | 8.6 | 1.1 | 0 | 0.4 | 1.5 | 0 | 0 | 0.04 | 0 | 0 | 0 | 0 | 0 | 0 | 0 | 11.6 | 0 | 0 | 0 | ThyssenKrupp VDM USA, Inc. | Hot Rolled | Hot-worked | [5 empty] | 100 | Rod | Cylindrical | Sub-Size | Uniaxial | 19 | 4 |  | unnotched | 4.807692 | 12.33123 |  | Constant Stress | 54 | 850 | 1648.6 | 1.73e-05 | 13.6 | 33.4 | 1648.6 |  |  | Weldment | 685
28 | Inconel | IN-617 |  |  | 314626 | 0.05 | 0.1 | 0.1 | 0.001 | 0.002 | 54.1 | 22.2 | 8.6 | 1.1 | 0 | 0.4 | 1.5 | 0 | 0 | 0.04 | 0 | 0 | 0 | 0 | 0 | 0 | 0 | 11.6 | 0 | 0 | 0 | ThyssenKrupp VDM USA, Inc. | Hot Rolled | Hot-worked | [5 empty] | 100 | Rod | Cylindrical | Sub-Size | Uniaxial | 19 | 4 |  | unnotched | 4.807692 | 12.33123 |  | Constant Stress | 54 | 850 | 2050 | 1.29e-05 |  |  | 2050 |  |  | Weldment | 686
28 | Inconel | IN-617 |  |  | 314626 | 0.05 | 0.1 | 0.1 | 0.001 | 0.002 | 54.1 | 22.2 | 8.6 | 1.1 | 0 | 0.4 | 1.5 | 0 | 0 | 0.04 | 0 | 0 | 0 | 0 | 0 | 0 | 0 | 11.6 | 0 | 0 | 0 | ThyssenKrupp VDM USA, Inc. | Hot Rolled | Hot-worked | [5 empty] | 100 | Rod | Cylindrical | Sub-Size | Uniaxial | 19 | 4 |  | unnotched | 4.807692 | 12.33123 |  | Constant Stress | 43 | 850 | 3226.3 | 6e-06 | 11.6 | 30.7 | 3226.3 |  |  | Weldment | 687
28 | Inconel | IN-617 |  |  | 314626 | 0.05 | 0.1 | 0.1 | 0.001 | 0.002 | 54.1 | 22.2 | 8.6 | 1.1 | 0 | 0.4 | 1.5 | 0 | 0 | 0.04 | 0 | 0 | 0 | 0 | 0 | 0 | 0 | 11.6 | 0 | 0 | 0 | ThyssenKrupp VDM USA, Inc. | Hot Rolled | Hot-worked | [5 empty] | 100 | Rod | Cylindrical | Sub-Size | Uniaxial | 19 | 4 |  | unnotched | 4.807692 | 12.33123 |  | Constant Stress | 28.5 | 950 | 871.1 | 8.18e-05 | 13.8 | 16.7 | 871.1 |  |  | Weldment | 688
28 | Inconel | IN-617 |  |  | 314626 | 0.05 | 0.1 | 0.1 | 0.001 | 0.002 | 54.1 | 22.2 | 8.6 | 1.1 | 0 | 0.4 | 1.5 | 0 | 0 | 0.04 | 0 | 0 | 0 | 0 | 0 | 0 | 0 | 11.6 | 0 | 0 | 0 | ThyssenKrupp VDM USA, Inc. | Hot Rolled | Hot-worked | [5 empty] | 100 | Rod | Cylindrical | Sub-Size | Uniaxial | 19 | 4 |  | unnotched | 4.807692 | 12.33123 |  | Constant Stress | 24.1 | 950 | 2093.8 | 8.98e-05 | 13.7 | 16.9 | 2093.8 |  |  | Weldment | 689
28 | Inconel | IN-617 |  |  | 314626 | 0.05 | 0.1 | 0.1 | 0.001 | 0.002 | 54.1 | 22.2 | 8.6 | 1.1 | 0 | 0.4 | 1.5 | 0 | 0 | 0.04 | 0 | 0 | 0 | 0 | 0 | 0 | 0 | 11.6 | 0 | 0 | 0 | ThyssenKrupp VDM USA, Inc. | Hot Rolled | Hot-worked | [5 empty] | 100 | Rod | Cylindrical | Sub-Size | Uniaxial | 19 | 4 |  | unnotched | 4.807692 | 12.33123 |  | Constant Stress | 18.5 | 950 | 4484.5 | 3e-05 | 7.1 | 3.3 | 4484.5 |  |  | Weldment | 690
28 | RPV | SA508 |  |  | 16567 | 0.18 | 0.22 | 1.43 | 0.006 | 0.001 | 0.62 | 0.18 | 0.51 | 0.025 | 0 | 0.002 | 96.7128 | 0.001 | 0.0002 | 0.11 | 0.002 | 0 | 0 | 0 | 0 | 0 | 0 | 0 | 0 | 0 | 0 | Industeel France Division of Arcelor Mittal | [8 empty] | Rod | Cylindrical | Sub-Size | Uniaxial | 19 | 4 |  | unnotched | 4.807692 | 12.33123 |  | Constant Stress | 413.7 | 390 | 5125 | 2.33e-06 |  |  | 5125 |  |  |  | 691
33 | Inconel | IN-617 |  |  | 314626 | 0.05 | 0.1 | 0.1 | 0.001 | 0.002 | 54.1 | 22.2 | 8.6 | 1.1 | 0 | 0.4 | 1.5 | 0 | 0 | 0.04 | 0 | 0 | 0 | 0 | 0 | 0 | 0 | 11.6 | 0 | 0 | 0 | ThyssenKrupp VDM USA, Inc. | Hot Rolled | Hot-worked | [5 empty] | 150 | Rod | Cylindrical | Standard | Uniaxial | 32 | 6.35 |  | unnotched | 5.03937 | 31.66922 |  | Constant Stress | 16 | 1000 | 3034.113802 | 6.27751e-05 | 46.1847 | [5 empty] | 778
33 | Inconel | IN-617 |  |  | 314626 | 0.05 | 0.1 | 0.1 | 0.001 | 0.002 | 54.1 | 22.2 | 8.6 | 1.1 | 0 | 0.4 | 1.5 | 0 | 0 | 0.04 | 0 | 0 | 0 | 0 | 0 | 0 | 0 | 11.6 | 0 | 0 | 0 | ThyssenKrupp VDM USA, Inc. | Hot Rolled | Hot-worked | [5 empty] | 150 | Rod | Cylindrical | Standard | Uniaxial | 32 | 6.35 |  | unnotched | 5.03937 | 31.66922 |  | Constant Stress | 31 | 900 | 2960.038542 | 2.385815e-05 | 22.502 | [5 empty] | 779
33 | Inconel | IN-617 |  |  | 314626 | 0.05 | 0.1 | 0.1 | 0.001 | 0.002 | 54.1 | 22.2 | 8.6 | 1.1 | 0 | 0.4 | 1.5 | 0 | 0 | 0.04 | 0 | 0 | 0 | 0 | 0 | 0 | 0 | 11.6 | 0 | 0 | 0 | ThyssenKrupp VDM USA, Inc. | Hot Rolled | Hot-worked | [5 empty] | 150 | Rod | Cylindrical | Standard | Uniaxial | 32 | 6.35 |  | unnotched | 5.03937 | 31.66922 |  | Constant Stress | 36 | 900 | 1380.418229 | 0.0001083107 | 29.267 | [5 empty] | 780
33 | Inconel | IN-617 |  |  | 314626 | 0.05 | 0.1 | 0.1 | 0.001 | 0.002 | 54.1 | 22.2 | 8.6 | 1.1 | 0 | 0.4 | 1.5 | 0 | 0 | 0.04 | 0 | 0 | 0 | 0 | 0 | 0 | 0 | 11.6 | 0 | 0 | 0 | ThyssenKrupp VDM USA, Inc. | Hot Rolled | Hot-worked | [5 empty] | 150 | Rod | Cylindrical | Standard | Uniaxial | 32 | 6.35 |  | unnotched | 5.03937 | 31.66922 |  | Constant Stress | 70 | 800 | 2737.922917 | 7.235001e-05 | 43.1136 | [5 empty] | 781
33 | Inconel | IN-617 |  |  | 314626 | 0.05 | 0.1 | 0.1 | 0.001 | 0.002 | 54.1 | 22.2 | 8.6 | 1.1 | 0 | 0.4 | 1.5 | 0 | 0 | 0.04 | 0 | 0 | 0 | 0 | 0 | 0 | 0 | 11.6 | 0 | 0 | 0 | ThyssenKrupp VDM USA, Inc. | Hot Rolled | Hot-worked | [5 empty] | 150 | Rod | Cylindrical | Standard | Uniaxial | 32 | 6.35 |  | unnotched | 5.03937 | 31.66922 |  | Constant Stress | 80 | 800 | 1208.096224 | 0.0002235517 | 51.8036 | [5 empty] | 782
33 | Inconel | IN-617 |  |  | 314626 | 0.05 | 0.1 | 0.1 | 0.001 | 0.002 | 54.1 | 22.2 | 8.6 | 1.1 | 0 | 0.4 | 1.5 | 0 | 0 | 0.04 | 0 | 0 | 0 | 0 | 0 | 0 | 0 | 11.6 | 0 | 0 | 0 | ThyssenKrupp VDM USA, Inc. | Hot Rolled | Hot-worked | [5 empty] | 150 | Rod | Cylindrical | Standard | Uniaxial | 32 | 6.35 |  | unnotched | 5.03937 | 31.66922 |  | Constant Stress | 13 | 1000 | 8768.0625 | 1.877115e-05 | 53.5246 | [5 empty] | 783
33 | Inconel | IN-617 |  |  | 314626 | 0.05 | 0.1 | 0.1 | 0.001 | 0.002 | 54.1 | 22.2 | 8.6 | 1.1 | 0 | 0.4 | 1.5 | 0 | 0 | 0.04 | 0 | 0 | 0 | 0 | 0 | 0 | 0 | 11.6 | 0 | 0 | 0 | ThyssenKrupp VDM USA, Inc. | Hot Rolled | Hot-worked | [5 empty] | 150 | Rod | Cylindrical | Standard | Uniaxial | 32 | 6.35 |  | unnotched | 5.03937 | 31.66922 |  | Constant Stress | 60 | 800 | 6949.689062 | 2.297779e-05 | 32.7997 | [5 empty] | 784
33 | Inconel | IN-617 |  |  | 314626 | 0.05 | 0.1 | 0.1 | 0.001 | 0.002 | 54.1 | 22.2 | 8.6 | 1.1 | 0 | 0.4 | 1.5 | 0 | 0 | 0.04 | 0 | 0 | 0 | 0 | 0 | 0 | 0 | 11.6 | 0 | 0 | 0 | ThyssenKrupp VDM USA, Inc. | Hot Rolled | Hot-worked | [5 empty] | 150 | Rod | Cylindrical | Standard | Uniaxial | 32 | 6.35 |  | unnotched | 5.03937 | 31.66922 |  | Constant Stress | 65 | 800 | 4404.078125 | 3.583524e-05 | 38.9524 | [5 empty] | 785
33 | Inconel | IN-617 |  |  | 314626 | 0.05 | 0.1 | 0.1 | 0.001 | 0.002 | 54.1 | 22.2 | 8.6 | 1.1 | 0 | 0.4 | 1.5 | 0 | 0 | 0.04 | 0 | 0 | 0 | 0 | 0 | 0 | 0 | 11.6 | 0 | 0 | 0 | ThyssenKrupp VDM USA, Inc. | Hot Rolled | Hot-worked | [5 empty] | 150 | Rod | Cylindrical | Standard | Uniaxial | 32 | 6.35 |  | unnotched | 5.03937 | 31.66922 |  | Constant Stress | 80 | 800 | 1138.169141 | 3.746159e-07 | 36.6465 | [5 empty] | 786
33 | Inconel | IN-617 |  |  | 314626 | 0.05 | 0.1 | 0.1 | 0.001 | 0.002 | 54.1 | 22.2 | 8.6 | 1.1 | 0 | 0.4 | 1.5 | 0 | 0 | 0.04 | 0 | 0 | 0 | 0 | 0 | 0 | 0 | 11.6 | 0 | 0 | 0 | ThyssenKrupp VDM USA, Inc. | Hot Rolled | Hot-worked | [5 empty] | 150 | Rod | Cylindrical | Standard | Uniaxial | 32 | 6.35 |  | unnotched | 5.03937 | 31.66922 |  | Constant Stress | 16 | 1000 | 3365.397478 | 2.224196e-05 | 49.14139431 | [5 empty] | 787
33 | Inconel | IN-617 |  |  | 314626 | 0.05 | 0.1 | 0.1 | 0.001 | 0.002 | 54.1 | 22.2 | 8.6 | 1.1 | 0 | 0.4 | 1.5 | 0 | 0 | 0.04 | 0 | 0 | 0 | 0 | 0 | 0 | 0 | 11.6 | 0 | 0 | 0 | ThyssenKrupp VDM USA, Inc. | Hot Rolled | Hot-worked | [5 empty] | 150 | Rod | Cylindrical | Standard | Uniaxial | 32 | 6.35 |  | unnotched | 5.03937 | 31.66922 |  | Constant Stress | 11 | 1000 | 18922.72708 | 1.153086e-05 | 56.5139 | [5 empty] | 788
33 | Inconel | IN-617 |  |  | 314626 | 0.05 | 0.1 | 0.1 | 0.001 | 0.002 | 54.1 | 22.2 | 8.6 | 1.1 | 0 | 0.4 | 1.5 | 0 | 0 | 0.04 | 0 | 0 | 0 | 0 | 0 | 0 | 0 | 11.6 | 0 | 0 | 0 | ThyssenKrupp VDM USA, Inc. | Hot Rolled | Hot-worked | [5 empty] | 150 | Rod | Cylindrical | Standard | Uniaxial | 32 | 6.35 |  | unnotched | 5.03937 | 31.66922 |  | Constant Stress | 28 | 900 | 4731.216146 | 2.820404e-05 | 30.771 | [5 empty] | 789
33 | Inconel | IN-617 |  |  | 314626 | 0.05 | 0.1 | 0.1 | 0.001 | 0.002 | 54.1 | 22.2 | 8.6 | 1.1 | 0 | 0.4 | 1.5 | 0 | 0 | 0.04 | 0 | 0 | 0 | 0 | 0 | 0 | 0 | 11.6 | 0 | 0 | 0 | ThyssenKrupp VDM USA, Inc. | Hot Rolled | Hot-worked | [5 empty] | 150 | Rod | Cylindrical | Standard | Uniaxial | 32 | 6.35 |  | unnotched | 5.03937 | 31.66922 |  | Constant Stress | 26 | 900 | 7567.343229 | 1.493725e-05 | 27.7238 | [5 empty] | 790
33 | Inconel | IN-617 |  |  | 314626 | 0.05 | 0.1 | 0.1 | 0.001 | 0.002 | 54.1 | 22.2 | 8.6 | 1.1 | 0 | 0.4 | 1.5 | 0 | 0 | 0.04 | 0 | 0 | 0 | 0 | 0 | 0 | 0 | 11.6 | 0 | 0 | 0 | ThyssenKrupp VDM USA, Inc. | Hot Rolled | Hot-worked | [5 empty] | 150 | Rod | Cylindrical | Standard | Uniaxial | 32 | 6.35 |  | unnotched | 5.03937 | 31.66922 |  | Constant Stress | 65 | 800 | 4896.146354 | 3.464248e-05 | 39.3927 | [5 empty] | 791
33 | Inconel | IN-617 |  |  | 314626 | 0.05 | 0.1 | 0.1 | 0.001 | 0.002 | 54.1 | 22.2 | 8.6 | 1.1 | 0 | 0.4 | 1.5 | 0 | 0 | 0.04 | 0 | 0 | 0 | 0 | 0 | 0 | 0 | 11.6 | 0 | 0 | 0 | ThyssenKrupp VDM USA, Inc. | Hot Rolled | Hot-worked | [5 empty] | 150 | Rod | Cylindrical | Standard | Uniaxial | 32 | 6.35 |  | unnotched | 5.03937 | 31.66922 |  | Constant Stress | 70 | 800 | 2750.7375 | 8.639015e-05 | 46.8106 | [5 empty] | 792
33 | Inconel | IN-617 |  |  | 314626 | 0.05 | 0.1 | 0.1 | 0.001 | 0.002 | 54.1 | 22.2 | 8.6 | 1.1 | 0 | 0.4 | 1.5 | 0 | 0 | 0.04 | 0 | 0 | 0 | 0 | 0 | 0 | 0 | 11.6 | 0 | 0 | 0 | ThyssenKrupp VDM USA, Inc. | Hot Rolled | Hot-worked | [5 empty] | 150 | Rod | Cylindrical | Standard | Uniaxial | 32 | 6.35 |  | unnotched | 5.03937 | 31.66922 |  | Constant Stress | 28 | 900 | 3781.762873 | 5.961805e-07 | 23.12868195 | [5 empty] | 793
33 | Inconel | IN-617 |  |  | 314626 | 0.05 | 0.1 | 0.1 | 0.001 | 0.002 | 54.1 | 22.2 | 8.6 | 1.1 | 0 | 0.4 | 1.5 | 0 | 0 | 0.04 | 0 | 0 | 0 | 0 | 0 | 0 | 0 | 11.6 | 0 | 0 | 0 | ThyssenKrupp VDM USA, Inc. | Hot Rolled | Hot-worked | [5 empty] | 150 | Rod | Cylindrical | Standard | Uniaxial | 32 | 6.35 |  | unnotched | 5.03937 | 31.66922 |  | Constant Stress | 60 | 800 | 11045.5724 | 1.4116e-05 | 32.19105744 | [5 empty] | 794
33 | Inconel | IN-617 |  |  | 314626 | 0.05 | 0.1 | 0.1 | 0.001 | 0.002 | 54.1 | 22.2 | 8.6 | 1.1 | 0 | 0.4 | 1.5 | 0 | 0 | 0.04 | 0 | 0 | 0 | 0 | 0 | 0 | 0 | 11.6 | 0 | 0 | 0 | ThyssenKrupp VDM USA, Inc. | Hot Rolled | Hot-worked | [5 empty] | 150 | Rod | Cylindrical | Standard | Uniaxial | 32 | 6.35 |  | unnotched | 5.03937 | 31.66922 |  | Constant Stress | 12 | 1000 | 16696.17813 | 3.808579e-07 | 64.099 | [5 empty] | 795
33 | Inconel | IN-617 |  |  | 314626 | 0.05 | 0.1 | 0.1 | 0.001 | 0.002 | 54.1 | 22.2 | 8.6 | 1.1 | 0 | 0.4 | 1.5 | 0 | 0 | 0.04 | 0 | 0 | 0 | 0 | 0 | 0 | 0 | 11.6 | 0 | 0 | 0 | ThyssenKrupp VDM USA, Inc. | Hot Rolled | Hot-worked | [5 empty] | 150 | Rod | Cylindrical | Standard | Uniaxial | 32 | 6.35 |  | unnotched | 5.03937 | 31.66922 |  | Constant Stress | 31 | 900 | 2846.091406 | 3.7215e-05 | 27.7129 | [5 empty] | 796
33 | Inconel | IN-617 |  |  | 314626 | 0.05 | 0.1 | 0.1 | 0.001 | 0.002 | 54.1 | 22.2 | 8.6 | 1.1 | 0 | 0.4 | 1.5 | 0 | 0 | 0.04 | 0 | 0 | 0 | 0 | 0 | 0 | 0 | 11.6 | 0 | 0 | 0 | ThyssenKrupp VDM USA, Inc. | Hot Rolled | Hot-worked | [5 empty] | 150 | Rod | Cylindrical | Standard | Uniaxial | 32 | 6.35 |  | unnotched | 5.03937 | 31.66922 |  | Constant Stress | 13 | 1000 | 9900.042 | 1.347868e-05 | 56.46034569 | [5 empty] | 797
33 | Inconel | IN-617 |  |  | 314626 | 0.05 | 0.1 | 0.1 | 0.001 | 0.002 | 54.1 | 22.2 | 8.6 | 1.1 | 0 | 0.4 | 1.5 | 0 | 0 | 0.04 | 0 | 0 | 0 | 0 | 0 | 0 | 0 | 11.6 | 0 | 0 | 0 | ThyssenKrupp VDM USA, Inc. | Hot Rolled | Hot-worked | [5 empty] | 150 | Rod | Cylindrical | Standard | Uniaxial | 32 | 6.35 |  | unnotched | 5.03937 | 31.66922 |  | Constant Stress | 12 | 1000 | 14513.558 | 2.052099e-05 | 63.49390172 | [5 empty] | 798
33 | Inconel | IN-617 |  |  | 314626 | 0.05 | 0.1 | 0.1 | 0.001 | 0.002 | 54.1 | 22.2 | 8.6 | 1.1 | 0 | 0.4 | 1.5 | 0 | 0 | 0.04 | 0 | 0 | 0 | 0 | 0 | 0 | 0 | 11.6 | 0 | 0 | 0 | ThyssenKrupp VDM USA, Inc. | Hot Rolled | Hot-worked | [5 empty] | 150 | Rod | Cylindrical | Standard | Uniaxial | 32 | 6.35 |  | unnotched | 5.03937 | 31.66922 |  | Constant Stress | 11 | 1000 | 21303.8875 | 6.567344e-06 | 51.5215 | [5 empty] | 799
33 | Inconel | IN-617 |  |  | 314626 | 0.05 | 0.1 | 0.1 | 0.001 | 0.002 | 54.1 | 22.2 | 8.6 | 1.1 | 0 | 0.4 | 1.5 | 0 | 0 | 0.04 | 0 | 0 | 0 | 0 | 0 | 0 | 0 | 11.6 | 0 | 0 | 0 | ThyssenKrupp VDM USA, Inc. | Hot Rolled | Hot-worked | [5 empty] | 150 | Rod | Cylindrical | Standard | Uniaxial | 32 | 6.35 |  | unnotched | 5.03937 | 31.66922 |  | Constant Stress | 26 | 900 | 7983.825521 | 1.899588e-05 | 34.9184 | [5 empty] | 800
33 | Inconel | IN-617 |  |  | 314626 | 0.05 | 0.1 | 0.1 | 0.001 | 0.002 | 54.1 | 22.2 | 8.6 | 1.1 | 0 | 0.4 | 1.5 | 0 | 0 | 0.04 | 0 | 0 | 0 | 0 | 0 | 0 | 0 | 11.6 | 0 | 0 | 0 | ThyssenKrupp VDM USA, Inc. | Hot Rolled | Hot-worked | [5 empty] | 150 | Rod | Cylindrical | Standard | Uniaxial | 32 | 6.35 |  | unnotched | 5.03937 | 31.66922 |  | Constant Stress | 36 | 900 | 1373.358073 | 9.51957e-05 | 27.557 | [5 empty] | 801
8 | Stainless Steel | SS316L |  |  |  | 0.02 | 0.38 | 1.68 | 0.033 | 0.001 | 10.67 | 16.37 | 2.21 | 0 | 0 | 0 | 68.64 | 0 | 0 | 0 | 0 | 0 | 0 | 0 | 0 | 0 | 0 | 0 | 0 | 0 | 0 | [9 empty] | Rod | Cylindrical | Standard | Uniaxial | 30 | 6 |  | unnotched | 5 | 28.27433 |  | Constant Stress | 75 | 800 | 20.4 | 1.1 | [6 empty] | 827
8 | Stainless Steel | SS316L |  |  |  | 0.02 | 0.38 | 1.68 | 0.033 | 0.001 | 10.67 | 16.37 | 2.21 | 0 | 0 | 0 | 68.64 | 0 | 0 | 0 | 0 | 0 | 0 | 0 | 0 | 0 | 0 | 0 | 0 | 0 | 0 | [9 empty] | Rod | Cylindrical | Standard | Uniaxial | 30 | 6 |  | unnotched | 5 | 28.27433 |  | Constant Stress | 87 | 800 | 5.36 | 4.8 | [6 empty] | 828
8 | Stainless Steel | SS316L |  |  |  | 0.02 | 0.38 | 1.68 | 0.033 | 0.001 | 10.67 | 16.37 | 2.21 | 0 | 0 | 0 | 68.64 | 0 | 0 | 0 | 0 | 0 | 0 | 0 | 0 | 0 | 0 | 0 | 0 | 0 | 0 | [9 empty] | Rod | Cylindrical | Standard | Uniaxial | 30 | 6 |  | unnotched | 5 | 28.27433 |  | Constant Stress | 33 | 927 | 6.4 | 3.5 | [6 empty] | 829
8 | Stainless Steel | SS316L |  |  |  | 0.02 | 0.38 | 1.68 | 0.033 | 0.001 | 10.67 | 16.37 | 2.21 | 0 | 0 | 0 | 68.64 | 0 | 0 | 0 | 0 | 0 | 0 | 0 | 0 | 0 | 0 | 0 | 0 | 0 | 0 | [9 empty] | Rod | Cylindrical | Standard | Uniaxial | 30 | 6 |  | unnotched | 5 | 28.27433 |  | Constant Stress | 36.3 | 927 | 4.24 | 5.9 | [6 empty] | 830
8 | Stainless Steel | SS316L |  |  |  | 0.02 | 0.38 | 1.68 | 0.033 | 0.001 | 10.67 | 16.37 | 2.21 | 0 | 0 | 0 | 68.64 | 0 | 0 | 0 | 0 | 0 | 0 | 0 | 0 | 0 | 0 | 0 | 0 | 0 | 0 | [9 empty] | Rod | Cylindrical | Standard | Uniaxial | 30 | 6 |  | unnotched | 5 | 28.27433 |  | Constant Stress | 40.5 | 928 | 1.97 | 10.9 | [6 empty] | 831
8 | Stainless Steel | SS316L |  |  |  | 0.02 | 0.38 | 1.68 | 0.033 | 0.001 | 10.67 | 16.37 | 2.21 | 0 | 0 | 0 | 68.64 | 0 | 0 | 0 | 0 | 0 | 0 | 0 | 0 | 0 | 0 | 0 | 0 | 0 | 0 | [9 empty] | Rod | Cylindrical | Standard | Uniaxial | 30 | 6 |  | unnotched | 5 | 28.27433 |  | Constant Stress | 13.4 | 1077 | 4.8 | 4.4 | [6 empty] | 832
8 | Stainless Steel | SS316L |  |  |  | 0.02 | 0.38 | 1.68 | 0.033 | 0.001 | 10.67 | 16.37 | 2.21 | 0 | 0 | 0 | 68.64 | 0 | 0 | 0 | 0 | 0 | 0 | 0 | 0 | 0 | 0 | 0 | 0 | 0 | 0 | [9 empty] | Rod | Cylindrical | Standard | Uniaxial | 30 | 6 |  | unnotched | 5 | 28.27433 |  | Constant Stress | 14.5 | 1077 | 4.45 | 4.8 | [6 empty] | 833
8 | Stainless Steel | SS316L |  |  |  | 0.02 | 0.38 | 1.68 | 0.033 | 0.001 | 10.67 | 16.37 | 2.21 | 0 | 0 | 0 | 68.64 | 0 | 0 | 0 | 0 | 0 | 0 | 0 | 0 | 0 | 0 | 0 | 0 | 0 | 0 | [9 empty] | Rod | Cylindrical | Standard | Uniaxial | 30 | 6 |  | unnotched | 5 | 28.27433 |  | Constant Stress | 16.9 | 1077 | 1.97 | 8.2 | [6 empty] | 834
8 | Stainless Steel | SS316L |  |  |  | 0.02 | 0.38 | 1.68 | 0.033 | 0.001 | 10.67 | 16.37 | 2.21 | 0 | 0 | 0 | 68.64 | 0 | 0 | 0 | 0 | 0 | 0 | 0 | 0 | 0 | 0 | 0 | 0 | 0 | 0 | [9 empty] | Rod | Cylindrical | Standard | Uniaxial | 30 | 6 |  | unnotched | 5 | 28.27433 |  | Constant Stress | 3.71 | 1200 | 49.7 | 0.2 | [6 empty] | 835
8 | Stainless Steel | SS316L |  |  |  | 0.02 | 0.38 | 1.68 | 0.033 | 0.001 | 10.67 | 16.37 | 2.21 | 0 | 0 | 0 | 68.64 | 0 | 0 | 0 | 0 | 0 | 0 | 0 | 0 | 0 | 0 | 0 | 0 | 0 | 0 | [9 empty] | Rod | Cylindrical | Standard | Uniaxial | 30 | 6 |  | unnotched | 5 | 28.27433 |  | Constant Stress | 7 | 1200 | 2.1 | 5.6 | [6 empty] | 836
8 | Stainless Steel | SS316L |  |  |  | 0.02 | 0.38 | 1.68 | 0.033 | 0.001 | 10.67 | 16.37 | 2.21 | 0 | 0 | 0 | 68.64 | 0 | 0 | 0 | 0 | 0 | 0 | 0 | 0 | 0 | 0 | 0 | 0 | 0 | 0 | [9 empty] | Rod | Cylindrical | Standard | Uniaxial | 30 | 6 |  | unnotched | 5 | 28.27433 |  | Constant Stress | 8.8 | 1200 | 0.94 | 14.2 | [6 empty] | 837
8 | Stainless Steel | SS316L |  |  |  | 0.02 | 0.38 | 1.68 | 0.033 | 0.001 | 10.67 | 16.37 | 2.21 | 0 | 0 | 0 | 68.64 | 0 | 0 | 0 | 0 | 0 | 0 | 0 | 0 | 0 | 0 | 0 | 0 | 0 | 0 | [9 empty] | Rod | Cylindrical | Standard | Uniaxial | 30 | 6 |  | unnotched | 5 | 28.27433 |  | Constant Stress | 2.1 | 1300 | 30.1 | 0.5 | [6 empty] | 838
8 | Stainless Steel | SS316L |  |  |  | 0.02 | 0.38 | 1.68 | 0.033 | 0.001 | 10.67 | 16.37 | 2.21 | 0 | 0 | 0 | 68.64 | 0 | 0 | 0 | 0 | 0 | 0 | 0 | 0 | 0 | 0 | 0 | 0 | 0 | 0 | [9 empty] | Rod | Cylindrical | Standard | Uniaxial | 30 | 6 |  | unnotched | 5 | 28.27433 |  | Constant Stress | 3.95 | 1300 | 2.44 | 6.9 | [6 empty] | 839
8 | Stainless Steel | SS316L |  |  |  | 0.02 | 0.38 | 1.68 | 0.033 | 0.001 | 10.67 | 16.37 | 2.21 | 0 | 0 | 0 | 68.64 | 0 | 0 | 0 | 0 | 0 | 0 | 0 | 0 | 0 | 0 | 0 | 0 | 0 | 0 | [9 empty] | Rod | Cylindrical | Standard | Uniaxial | 30 | 6 |  | unnotched | 5 | 28.27433 |  | Constant Stress | 4.5 | 1300 | 1.45 | 9.2 | [6 empty] | 840
8 | Stainless Steel | SS316L |  |  |  | 0.02 | 0.38 | 1.68 | 0.033 | 0.001 | 10.67 | 16.37 | 2.21 | 0 | 0 | 0 | 68.64 | 0 | 0 | 0 | 0 | 0 | 0 | 0 | 0 | 0 | 0 | 0 | 0 | 0 | 0 | [9 empty] | Rod | Cylindrical | Standard | Uniaxial | 30 | 6 |  | unnotched | 5 | 28.27433 |  | Constant Stress | 4.7 | 1300 | 0.68 | 15.4 | [6 empty] | 841
8 | Stainless Steel | SS316L |  |  |  | 0.02 | 0.38 | 1.68 | 0.033 | 0.001 | 10.67 | 16.37 | 2.21 | 0 | 0 | 0 | 68.64 | 0 | 0 | 0 | 0 | 0 | 0 | 0 | 0 | 0 | 0 | 0 | 0 | 0 | 0 | [9 empty] | Rod | Cylindrical | Standard | Uniaxial | 30 | 6 |  | unnotched | 5 | 28.27433 |  | Constant Stress | 5.5 | 1300 | 1.22 | 12.1 | [6 empty] | 842
8 | Stainless Steel | SS316L |  |  |  | 0.02 | 0.38 | 1.68 | 0.033 | 0.001 | 10.67 | 16.37 | 2.21 | 0 | 0 | 0 | 68.64 | 0 | 0 | 0 | 0 | 0 | 0 | 0 | 0 | 0 | 0 | 0 | 0 | 0 | 0 | [9 empty] | Rod | Cylindrical | Standard | Uniaxial | 30 | 6 |  | unnotched | 5 | 28.27433 |  | Constant Stress | 1.39 | 1350 | 26.5 | 0.5 | [6 empty] | 843
8 | Stainless Steel | SS316L |  |  |  | 0.02 | 0.38 | 1.68 | 0.033 | 0.001 | 10.67 | 16.37 | 2.21 | 0 | 0 | 0 | 68.64 | 0 | 0 | 0 | 0 | 0 | 0 | 0 | 0 | 0 | 0 | 0 | 0 | 0 | 0 | [9 empty] | Rod | Cylindrical | Standard | Uniaxial | 30 | 6 |  | unnotched | 5 | 28.27433 |  | Constant Stress | 4 | 1350 | 0.19 | 23.1 | [6 empty] | 844
34 | Stainless Steel | A709 |  |  |  | 0.063 | 0.28 | 0.88 | 0.005 | 0 | 25 | 19.69 | 1.46 | 0 | 0.14 | 0.01 | 52.2398 | 0.23 | 0.0022 | 0 | 0 | 0 | 0 | 0 | 0 | 0 | 0 | 0 | 0 | 0 | 0 | vacuum induction melting + electro slag remelting | [7 empty] | 50 | Plate | Flat | Sub-Size | Uniaxial | 30 | 1 | 2 | unnotched | 30 | 2 | 0.5 | Constant Stress | 165.3 | 750 | 25 | [6 empty] | First Plate (Heat 011502-H5 As received) | 859
34 | Stainless Steel | A709 |  |  |  | 0.063 | 0.28 | 0.88 | 0.005 | 0 | 25 | 19.69 | 1.46 | 0 | 0.14 | 0.01 | 52.2398 | 0.23 | 0.0022 | 0 | 0 | 0 | 0 | 0 | 0 | 0 | 0 | 0 | 0 | 0 | 0 | vacuum induction melting + electro slag remelting | [7 empty] | 50 | Plate | Flat | Sub-Size | Uniaxial | 30 | 1 | 2 | unnotched | 30 | 2 | 0.5 | Constant Stress | 208.3 | 750 | 25 | [6 empty] | First Plate (Heat 011502-H5 As received) | 860
34 | Stainless Steel | A709 |  |  |  | 0.063 | 0.28 | 0.88 | 0.005 | 0 | 25 | 19.69 | 1.46 | 0 | 0.14 | 0.01 | 52.2398 | 0.23 | 0.0022 | 0 | 0 | 0 | 0 | 0 | 0 | 0 | 0 | 0 | 0 | 0 | 0 | vacuum induction melting + electro slag remelting | [7 empty] | 50 | Plate | Flat | Sub-Size | Uniaxial | 30 | 1 | 2 | unnotched | 30 | 2 | 0.5 | Constant Stress | 234.9 | 750 | 37 | [6 empty] | First Plate (Heat 011502-H5 As received) | 861
34 | Stainless Steel | A709 |  |  |  | 0.063 | 0.28 | 0.88 | 0.005 | 0 | 25 | 19.69 | 1.46 | 0 | 0.14 | 0.01 | 52.2398 | 0.23 | 0.0022 | 0 | 0 | 0 | 0 | 0 | 0 | 0 | 0 | 0 | 0 | 0 | 0 | vacuum induction melting + electro slag remelting | [7 empty] | 50 | Plate | Flat | Sub-Size | Uniaxial | 30 | 1 | 2 | unnotched | 30 | 2 | 0.5 | Constant Stress | 252.3 | 750 | 19 | [6 empty] | First Plate (Heat 011502-H5 As received) | 862
34 | Stainless Steel | A709 |  |  |  | 0.063 | 0.28 | 0.88 | 0.005 | 0 | 25 | 19.69 | 1.46 | 0 | 0.14 | 0.01 | 52.2398 | 0.23 | 0.0022 | 0 | 0 | 0 | 0 | 0 | 0 | 0 | 0 | 0 | 0 | 0 | 0 | vacuum induction melting + electro slag remelting | [7 empty] | 50 | Plate | Flat | Sub-Size | Uniaxial | 30 | 1 | 2 | unnotched | 30 | 2 | 0.5 | Constant Stress | 278.4 | 750 | 177 | [6 empty] | Second Plate(Heat 11594-3 As received) | 863
34 | Stainless Steel | A709 |  |  |  | 0.063 | 0.28 | 0.88 | 0.005 | 0 | 25 | 19.69 | 1.46 | 0 | 0.14 | 0.01 | 52.2398 | 0.23 | 0.0022 | 0 | 0 | 0 | 0 | 0 | 0 | 0 | 0 | 0 | 0 | 0 | 0 | vacuum induction melting + electro slag remelting | [7 empty] | 50 | Plate | Flat | Sub-Size | Uniaxial | 30 | 1 | 2 | unnotched | 30 | 2 | 0.5 | Constant Stress | 304.5 | 750 | 7 | [6 empty] | Second Plate(Heat 11594-3 As received) | 864
34 | Stainless Steel | A709 |  |  |  | 0.063 | 0.28 | 0.88 | 0.005 | 0 | 25 | 19.69 | 1.46 | 0 | 0.14 | 0.01 | 52.2398 | 0.23 | 0.0022 | 0 | 0 | 0 | 0 | 0 | 0 | 0 | 0 | 0 | 0 | 0 | 0 | vacuum induction melting + electro slag remelting | [7 empty] | 50 | Plate | Flat | Sub-Size | Uniaxial | 30 | 1 | 2 | unnotched | 30 | 2 | 0.5 | Constant Stress | 165.3 | 750 | 50 | [6 empty] | Second Plate(Heat 11594-3 As received) | 865
34 | Stainless Steel | A709 |  |  |  | 0.063 | 0.28 | 0.88 | 0.005 | 0 | 25 | 19.69 | 1.46 | 0 | 0.14 | 0.01 | 52.2398 | 0.23 | 0.0022 | 0 | 0 | 0 | 0 | 0 | 0 | 0 | 0 | 0 | 0 | 0 | 0 | vacuum induction melting + electro slag remelting | [7 empty] | 50 | Plate | Flat | Sub-Size | Uniaxial | 30 | 1 | 2 | unnotched | 30 | 2 | 0.5 | Constant Stress | 234.4 | 750 | 151 | [6 empty] | Second Plate(Heat 11594-3 As received) | 866
34 | Stainless Steel | A709 |  |  |  | 0.063 | 0.28 | 0.88 | 0.005 | 0 | 25 | 19.69 | 1.46 | 0 | 0.14 | 0.01 | 52.2398 | 0.23 | 0.0022 | 0 | 0 | 0 | 0 | 0 | 0 | 0 | 0 | 0 | 0 | 0 | 0 | vacuum induction melting + electro slag remelting | [7 empty] | 50 | Plate | Flat | Sub-Size | Uniaxial | 30 | 1 | 2 | unnotched | 30 | 2 | 0.5 | Constant Stress | 278.4 | 750 | 174 | [6 empty] | Second Plate(Heat 11594-3 As received) | 867
34 | Stainless Steel | A709 |  |  |  | 0.063 | 0.28 | 0.88 | 0.005 | 0 | 25 | 19.69 | 1.46 | 0 | 0.14 | 0.01 | 52.2398 | 0.23 | 0.0022 | 0 | 0 | 0 | 0 | 0 | 0 | 0 | 0 | 0 | 0 | 0 | 0 | vacuum induction melting + electro slag remelting | [7 empty] | 50 | Plate | Flat | Sub-Size | Uniaxial | 30 | 1 | 2 | unnotched | 30 | 2 | 0.5 | Constant Stress | 304.5 | 750 | 88 | [6 empty] | Third Plate(Heat 58776-4 As received) | 868
34 | Stainless Steel | A709 |  |  |  | 0.063 | 0.28 | 0.88 | 0.005 | 0 | 25 | 19.69 | 1.46 | 0 | 0.14 | 0.01 | 52.2398 | 0.23 | 0.0022 | 0 | 0 | 0 | 0 | 0 | 0 | 0 | 0 | 0 | 0 | 0 | 0 | vacuum induction melting + electro slag remelting | [7 empty] | 50 | Plate | Flat | Sub-Size | Uniaxial | 30 | 1 | 2 | unnotched | 30 | 2 | 0.5 | Constant Stress | 165 | 850 | 6.3 | [6 empty] | Third Plate(Heat 58776-4 As received) | 869
34 | Stainless Steel | A709 |  |  |  | 0.063 | 0.28 | 0.88 | 0.005 | 0 | 25 | 19.69 | 1.46 | 0 | 0.14 | 0.01 | 52.2398 | 0.23 | 0.0022 | 0 | 0 | 0 | 0 | 0 | 0 | 0 | 0 | 0 | 0 | 0 | 0 | vacuum induction melting + electro slag remelting | [7 empty] | 50 | Plate | Flat | Sub-Size | Uniaxial | 30 | 1 | 2 | unnotched | 30 | 2 | 0.5 | Constant Stress | 208 | 850 | 7 | [6 empty] | Third Plate(Heat 58776-4 Aged #1 for 3 months at 650 C) | 870
34 | Stainless Steel | A709 |  |  |  | 0.063 | 0.28 | 0.88 | 0.005 | 0 | 25 | 19.69 | 1.46 | 0 | 0.14 | 0.01 | 52.2398 | 0.23 | 0.0022 | 0 | 0 | 0 | 0 | 0 | 0 | 0 | 0 | 0 | 0 | 0 | 0 | vacuum induction melting + electro slag remelting | [7 empty] | 50 | Plate | Flat | Sub-Size | Uniaxial | 30 | 1 | 2 | unnotched | 30 | 2 | 0.5 | Constant Stress | 250 | 850 | 8.9 | [6 empty] | Third Plate(Heat 58776-4 Aged #1 for 3 months at 650 C) | 871
34 | Stainless Steel | A709 |  |  |  | 0.063 | 0.28 | 0.88 | 0.005 | 0 | 25 | 19.69 | 1.46 | 0 | 0.14 | 0.01 | 52.2398 | 0.23 | 0.0022 | 0 | 0 | 0 | 0 | 0 | 0 | 0 | 0 | 0 | 0 | 0 | 0 | vacuum induction melting + electro slag remelting | [7 empty] | 50 | Plate | Flat | Sub-Size | Uniaxial | 30 | 1 | 2 | unnotched | 30 | 2 | 0.5 | Constant Stress | 250 | 800 | 13.4 | [6 empty] | Third Plate(Heat 58776-4 Aged #1 for 3 months at 650 C) | 872
36 | Stainless Steel | A709 |  |  | 58776-3RBB/RBC | 0.066 | 0.38 | 0.9 | 0.014 | 0.001 | 25.14 | 20.05 | 1.51 | 0.02 | 0.152 | 0.01 | 51.414 | 0.26 | 0.003 | 0.06 | 0 | 0 | 0 | 0 | 0 | 0 | 0 | 0.02 | 0 | 0 | 0 |  |  | Thermal Treatment | 1150 | [5 empty] | Rod | Cylindrical | Standard | Uniaxial | 47.625 | 9.5 |  | unnotched | 5 | 71.25574 |  |  | 330 | 600 | 602.7 | [7 empty] | 898
36 | Stainless Steel | A709 |  |  | 58776-3RBB/RBC | 0.066 | 0.38 | 0.9 | 0.014 | 0.001 | 25.14 | 20.05 | 1.51 | 0.02 | 0.152 | 0.01 | 51.414 | 0.26 | 0.003 | 0.06 | 0 | 0 | 0 | 0 | 0 | 0 | 0 | 0.02 | 0 | 0 | 0 |  |  | Thermal Treatment | 1150 | [5 empty] | Rod | Cylindrical | Standard | Uniaxial | 47.625 | 9.5 |  | unnotched | 5 | 71.25574 |  |  | 330 | 600 | 378 | [7 empty] | 899
36 | Stainless Steel | A709 |  |  | 58776-3RBB/RBC | 0.066 | 0.38 | 0.9 | 0.014 | 0.001 | 25.14 | 20.05 | 1.51 | 0.02 | 0.152 | 0.01 | 51.414 | 0.26 | 0.003 | 0.06 | 0 | 0 | 0 | 0 | 0 | 0 | 0 | 0.02 | 0 | 0 | 0 |  |  | Thermal Treatment | 1150 | [5 empty] | Rod | Cylindrical | Standard | Uniaxial | 47.625 | 9.5 |  | unnotched | 5 | 71.25574 |  |  | 330 | 600 | 353 | [7 empty] | 900
36 | Stainless Steel | A709 |  |  | 58776-3RBB/RBC | 0.066 | 0.38 | 0.9 | 0.014 | 0.001 | 25.14 | 20.05 | 1.51 | 0.02 | 0.152 | 0.01 | 51.414 | 0.26 | 0.003 | 0.06 | 0 | 0 | 0 | 0 | 0 | 0 | 0 | 0.02 | 0 | 0 | 0 |  |  | Thermal Treatment | 1150 | [5 empty] | Rod | Cylindrical | Standard | Uniaxial | 47.625 | 9.5 |  | unnotched | 5 | 71.25574 |  |  | 27 | 925 | 342 | [7 empty] | 901
36 | Stainless Steel | A709 |  |  | 58776-3RBB/RBC | 0.066 | 0.38 | 0.9 | 0.014 | 0.001 | 25.14 | 20.05 | 1.51 | 0.02 | 0.152 | 0.01 | 51.414 | 0.26 | 0.003 | 0.06 | 0 | 0 | 0 | 0 | 0 | 0 | 0 | 0.02 | 0 | 0 | 0 |  |  | Thermal Treatment | 1150 | [5 empty] | Rod | Cylindrical | Standard | Uniaxial | 47.625 | 9.5 |  | unnotched | 5 | 71.25574 |  |  | 80 | 775 | 2300 | [7 empty] | 902
36 | Stainless Steel | A709 |  |  | 58776-3RBB/RBC | 0.066 | 0.38 | 0.9 | 0.014 | 0.001 | 25.14 | 20.05 | 1.51 | 0.02 | 0.152 | 0.01 | 51.414 | 0.26 | 0.003 | 0.06 | 0 | 0 | 0 | 0 | 0 | 0 | 0 | 0.02 | 0 | 0 | 0 |  |  | Thermal Treatment | 1150 | [5 empty] | Rod | Cylindrical | Standard | Uniaxial | 47.625 | 9.5 |  | unnotched | 5 | 71.25574 |  |  | 330 | 600 | 6.5 | [7 empty] | 903
36 | Stainless Steel | A709 |  |  | 58776-3RBB/RBC | 0.066 | 0.38 | 0.9 | 0.014 | 0.001 | 25.14 | 20.05 | 1.51 | 0.02 | 0.152 | 0.01 | 51.414 | 0.26 | 0.003 | 0.06 | 0 | 0 | 0 | 0 | 0 | 0 | 0 | 0.02 | 0 | 0 | 0 |  |  | Thermal Treatment | 1150 | [5 empty] | Rod | Cylindrical | Standard | Uniaxial | 47.625 | 9.5 |  | unnotched | 5 | 71.25574 |  |  | 175 | 650 | 5092.2 | [7 empty] | 904
36 | Stainless Steel | A709 |  |  | 58776-3RBB/RBC | 0.066 | 0.38 | 0.9 | 0.014 | 0.001 | 25.14 | 20.05 | 1.51 | 0.02 | 0.152 | 0.01 | 51.414 | 0.26 | 0.003 | 0.06 | 0 | 0 | 0 | 0 | 0 | 0 | 0 | 0.02 | 0 | 0 | 0 |  |  | Thermal Treatment | 1150 | [5 empty] | Rod | Cylindrical | Standard | Uniaxial | 47.625 | 9.5 |  | unnotched | 5 | 71.25574 |  |  | 80 | 775 | 2464.5 | [7 empty] | 905
38 | Stainless Steel | A709 |  |  |  | 0.066 | 0.44 | 0.91 | 0.014 | 0.001 | 24.98 | 19.93 | 1.51 | 0 | 0.148 | 0.04 | 51.6965 | 0.26 | 0.0045 | 0 | 0 | 0 | 0 | 0 | 0 | 0 | 0 | 0 | 0 | 0 | 0 | G.O. Carlson | Annealing | Thermal Treatment | 1100 | 775 | 10 |  |  |  | Rod | Cylindrical | Standard | Uniaxial | 32 | 6.35 |  | unnotched | 5.03937 | 31.66922 |  | Constant Stress | 330 | 600 | 1524 |  | 42 | 55 |  |  |  |  | 946
38 | Stainless Steel | A709 |  |  |  | 0.066 | 0.44 | 0.91 | 0.014 | 0.001 | 24.98 | 19.93 | 1.51 | 0 | 0.148 | 0.04 | 51.6965 | 0.26 | 0.0045 | 0 | 0 | 0 | 0 | 0 | 0 | 0 | 0 | 0 | 0 | 0 | 0 | G.O. Carlson | Annealing | Thermal Treatment | 1150 | 775 | 10 |  |  |  | Rod | Cylindrical | Standard | Uniaxial | 32 | 6.35 |  | unnotched | 5.03937 | 31.66922 |  | Constant Stress | 330 | 600 | 1387 |  | 45.1 | 51.5 |  |  |  |  | 947
38 | Stainless Steel | A709 |  |  |  | 0.066 | 0.44 | 0.91 | 0.014 | 0.001 | 24.98 | 19.93 | 1.51 | 0 | 0.148 | 0.04 | 51.6965 | 0.26 | 0.0045 | 0 | 0 | 0 | 0 | 0 | 0 | 0 | 0 | 0 | 0 | 0 | 0 | G.O. Carlson | Annealing | Thermal Treatment | 1150 | 775 | 10 |  |  |  | Rod | Cylindrical | Standard | Uniaxial | 32 | 6.35 |  | unnotched | 5.03937 | 31.66922 |  | Constant Stress | 35 | 925 | 196 |  | 66.8 | 76.9 |  |  |  |  | 948
38 | Stainless Steel | A709 |  |  |  | 0.066 | 0.44 | 0.91 | 0.014 | 0.001 | 24.98 | 19.93 | 1.51 | 0 | 0.148 | 0.04 | 51.6965 | 0.26 | 0.0045 | 0 | 0 | 0 | 0 | 0 | 0 | 0 | 0 | 0 | 0 | 0 | 0 | G.O. Carlson | Annealing | Thermal Treatment | 1150 | 775 | 10 |  |  |  | Rod | Cylindrical | Standard | Uniaxial | 32 | 6.35 |  | unnotched | 5.03937 | 31.66922 |  | Constant Stress | 175 | 700 | 357 |  | 68.8 | 77.6 |  |  |  |  | 949
38 | Stainless Steel | A709 |  |  |  | 0.066 | 0.44 | 0.91 | 0.014 | 0.001 | 24.98 | 19.93 | 1.51 | 0 | 0.148 | 0.04 | 51.6965 | 0.26 | 0.0045 | 0 | 0 | 0 | 0 | 0 | 0 | 0 | 0 | 0 | 0 | 0 | 0 | G.O. Carlson | Annealing | Thermal Treatment | 1150 | 775 | 10 |  |  |  | Rod | Cylindrical | Standard | Uniaxial | 32 | 6.35 |  | unnotched | 5.03937 | 31.66922 |  | Constant Stress | 27 | 925 | 686 |  | 60 | 59.6 |  |  |  |  | 950
40 | Stainless Steel | SS316FR |  |  | Plate A | 0.009 | 0.57 | 0.86 | 0.025 | 0.005 | 11.25 | 16.85 | 2.06 | 0 | 0.0766 | 0 | 68.2944 | 0 | 0 | 0 | 0 | 0 | 0 | 0 | 0 | 0 | 0 | 0 | 0 | 0 | 0 |  | Hot Rolled | Hot-worked | 1050 |  |  | Water Quenched |  | 4 | Rod | Cylindrical | Standard | Uniaxial | 50 | 10 |  | unnotched | 5 | 78.53982 |  | Constant Stress | 353 | 550 | 218 |  | 39 | 52 |  |  |  |  | 951
40 | Stainless Steel | SS316FR |  |  | Plate A | 0.009 | 0.57 | 0.86 | 0.025 | 0.005 | 11.25 | 16.85 | 2.06 | 0 | 0.0766 | 0 | 68.2944 | 0 | 0 | 0 | 0 | 0 | 0 | 0 | 0 | 0 | 0 | 0 | 0 | 0 | 0 |  | Hot Rolled | Hot-worked | 1050 |  |  | Water Quenched |  | 4 | Rod | Cylindrical | Standard | Uniaxial | 50 | 10 |  | unnotched | 5 | 78.53982 |  | Constant Stress | 323 | 550 | 857 |  | 35 | 49 |  |  |  |  | 952
40 | Stainless Steel | SS316FR |  |  | Plate A | 0.009 | 0.57 | 0.86 | 0.025 | 0.005 | 11.25 | 16.85 | 2.06 | 0 | 0.0766 | 0 | 68.2944 | 0 | 0 | 0 | 0 | 0 | 0 | 0 | 0 | 0 | 0 | 0 | 0 | 0 | 0 |  | Hot Rolled | Hot-worked | 1050 |  |  | Water Quenched |  | 4 | Rod | Cylindrical | Standard | Uniaxial | 50 | 10 |  | unnotched | 5 | 78.53982 |  | Constant Stress | 304 | 550 | 4519 |  | 22 | 38 |  |  |  |  | 953
40 | Stainless Steel | SS316FR |  |  | Plate A | 0.009 | 0.57 | 0.86 | 0.025 | 0.005 | 11.25 | 16.85 | 2.06 | 0 | 0.0766 | 0 | 68.2944 | 0 | 0 | 0 | 0 | 0 | 0 | 0 | 0 | 0 | 0 | 0 | 0 | 0 | 0 |  | Hot Rolled | Hot-worked | 1050 |  |  | Water Quenched |  | 4 | Rod | Cylindrical | Standard | Uniaxial | 50 | 10 |  | unnotched | 5 | 78.53982 |  | Constant Stress | 304 | 550 | 8759 |  | 27 | 30 |  |  |  |  | 954
40 | Stainless Steel | SS316FR |  |  | Plate A | 0.009 | 0.57 | 0.86 | 0.025 | 0.005 | 11.25 | 16.85 | 2.06 | 0 | 0.0766 | 0 | 68.2944 | 0 | 0 | 0 | 0 | 0 | 0 | 0 | 0 | 0 | 0 | 0 | 0 | 0 | 0 |  | Hot Rolled | Hot-worked | 1050 |  |  | Water Quenched |  | 4 | Rod | Cylindrical | Standard | Uniaxial | 50 | 10 |  | unnotched | 5 | 78.53982 |  | Constant Stress | 284 | 550 | 10396 |  | 25 | 26 |  |  |  |  | 955
40 | Stainless Steel | SS316FR |  |  | Plate A | 0.009 | 0.57 | 0.86 | 0.025 | 0.005 | 11.25 | 16.85 | 2.06 | 0 | 0.0766 | 0 | 68.2944 | 0 | 0 | 0 | 0 | 0 | 0 | 0 | 0 | 0 | 0 | 0 | 0 | 0 | 0 |  | Hot Rolled | Hot-worked | 1050 |  |  | Water Quenched |  | 4 | Rod | Cylindrical | Standard | Uniaxial | 50 | 10 |  | unnotched | 5 | 78.53982 |  | Constant Stress | 284 | 550 | 14112 |  | 22 | 30 |  |  |  |  | 956
40 | Stainless Steel | SS316FR |  |  | Plate A | 0.009 | 0.57 | 0.86 | 0.025 | 0.005 | 11.25 | 16.85 | 2.06 | 0 | 0.0766 | 0 | 68.2944 | 0 | 0 | 0 | 0 | 0 | 0 | 0 | 0 | 0 | 0 | 0 | 0 | 0 | 0 |  | Hot Rolled | Hot-worked | 1050 |  |  | Water Quenched |  | 4 | Rod | Cylindrical | Standard | Uniaxial | 50 | 10 |  | unnotched | 5 | 78.53982 |  | Constant Stress | 274 | 550 | 12594 |  | 27 | 37 |  |  |  |  | 957
40 | Stainless Steel | SS316FR |  |  | Plate A | 0.009 | 0.57 | 0.86 | 0.025 | 0.005 | 11.25 | 16.85 | 2.06 | 0 | 0.0766 | 0 | 68.2944 | 0 | 0 | 0 | 0 | 0 | 0 | 0 | 0 | 0 | 0 | 0 | 0 | 0 | 0 |  | Hot Rolled | Hot-worked | 1050 |  |  | Water Quenched |  | 4 | Rod | Cylindrical | Standard | Uniaxial | 50 | 10 |  | unnotched | 5 | 78.53982 |  | Constant Stress | 265 | 550 | 33966 |  | 27 | 40 |  |  |  |  | 958
40 | Stainless Steel | SS316FR |  |  | Plate A | 0.009 | 0.57 | 0.86 | 0.025 | 0.005 | 11.25 | 16.85 | 2.06 | 0 | 0.0766 | 0 | 68.2944 | 0 | 0 | 0 | 0 | 0 | 0 | 0 | 0 | 0 | 0 | 0 | 0 | 0 | 0 |  | Hot Rolled | Hot-worked | 1050 |  |  | Water Quenched |  | 4 | Rod | Cylindrical | Standard | Uniaxial | 50 | 10 |  | unnotched | 5 | 78.53982 |  | Constant Stress | 255 | 550 | 73703 |  | 31 | 37 |  |  |  |  | 959
40 | Stainless Steel | SS316FR |  |  | Plate A | 0.009 | 0.57 | 0.86 | 0.025 | 0.005 | 11.25 | 16.85 | 2.06 | 0 | 0.0766 | 0 | 68.2944 | 0 | 0 | 0 | 0 | 0 | 0 | 0 | 0 | 0 | 0 | 0 | 0 | 0 | 0 |  | Hot Rolled | Hot-worked | 1050 |  |  | Water Quenched |  | 4 | Rod | Cylindrical | Standard | Uniaxial | 50 | 10 |  | unnotched | 5 | 78.53982 |  | Constant Stress | 245 | 550 | 94177 |  | 28 | 45 |  |  |  |  | 960
40 | Stainless Steel | SS316FR |  |  | Plate A | 0.009 | 0.57 | 0.86 | 0.025 | 0.005 | 11.25 | 16.85 | 2.06 | 0 | 0.0766 | 0 | 68.2944 | 0 | 0 | 0 | 0 | 0 | 0 | 0 | 0 | 0 | 0 | 0 | 0 | 0 | 0 |  | Hot Rolled | Hot-worked | 1050 |  |  | Water Quenched |  | 4 | Rod | Cylindrical | Standard | Uniaxial | 50 | 10 |  | unnotched | 5 | 78.53982 |  | Constant Stress | 225 | 550 | 82287 | [7 empty] | 961
40 | Stainless Steel | SS316FR |  |  | Plate A | 0.009 | 0.57 | 0.86 | 0.025 | 0.005 | 11.25 | 16.85 | 2.06 | 0 | 0.0766 | 0 | 68.2944 | 0 | 0 | 0 | 0 | 0 | 0 | 0 | 0 | 0 | 0 | 0 | 0 | 0 | 0 |  | Hot Rolled | Hot-worked | 1050 |  |  | Water Quenched |  | 4 | Rod | Cylindrical | Standard | Uniaxial | 50 | 10 |  | unnotched | 5 | 78.53982 |  | Constant Stress | 265 | 600 | 242 |  | 47 | 59 |  |  |  |  | 962
40 | Stainless Steel | SS316FR |  |  | Plate A | 0.009 | 0.57 | 0.86 | 0.025 | 0.005 | 11.25 | 16.85 | 2.06 | 0 | 0.0766 | 0 | 68.2944 | 0 | 0 | 0 | 0 | 0 | 0 | 0 | 0 | 0 | 0 | 0 | 0 | 0 | 0 |  | Hot Rolled | Hot-worked | 1050 |  |  | Water Quenched |  | 4 | Rod | Cylindrical | Standard | Uniaxial | 50 | 10 |  | unnotched | 5 | 78.53982 |  | Constant Stress | 245 | 600 | 1318 |  | 54 | 58 |  |  |  |  | 963
40 | Stainless Steel | SS316FR |  |  | Plate A | 0.009 | 0.57 | 0.86 | 0.025 | 0.005 | 11.25 | 16.85 | 2.06 | 0 | 0.0766 | 0 | 68.2944 | 0 | 0 | 0 | 0 | 0 | 0 | 0 | 0 | 0 | 0 | 0 | 0 | 0 | 0 |  | Hot Rolled | Hot-worked | 1050 |  |  | Water Quenched |  | 4 | Rod | Cylindrical | Standard | Uniaxial | 50 | 10 |  | unnotched | 5 | 78.53982 |  | Constant Stress | 225 | 600 | 5851 |  | 41 | 60 |  |  |  |  | 964
40 | Stainless Steel | SS316FR |  |  | Plate A | 0.009 | 0.57 | 0.86 | 0.025 | 0.005 | 11.25 | 16.85 | 2.06 | 0 | 0.0766 | 0 | 68.2944 | 0 | 0 | 0 | 0 | 0 | 0 | 0 | 0 | 0 | 0 | 0 | 0 | 0 | 0 |  | Hot Rolled | Hot-worked | 1050 |  |  | Water Quenched |  | 4 | Rod | Cylindrical | Standard | Uniaxial | 50 | 10 |  | unnotched | 5 | 78.53982 |  | Constant Stress | 206 | 600 | 13288 |  | 38 | 66 |  |  |  |  | 965
40 | Stainless Steel | SS316FR |  |  | Plate A | 0.009 | 0.57 | 0.86 | 0.025 | 0.005 | 11.25 | 16.85 | 2.06 | 0 | 0.0766 | 0 | 68.2944 | 0 | 0 | 0 | 0 | 0 | 0 | 0 | 0 | 0 | 0 | 0 | 0 | 0 | 0 |  | Hot Rolled | Hot-worked | 1050 |  |  | Water Quenched |  | 4 | Rod | Cylindrical | Standard | Uniaxial | 50 | 10 |  | unnotched | 5 | 78.53982 |  | Constant Stress | 196 | 600 | 17435 |  | 36 | 71 |  |  |  |  | 966
40 | Stainless Steel | SS316FR |  |  | Plate A | 0.009 | 0.57 | 0.86 | 0.025 | 0.005 | 11.25 | 16.85 | 2.06 | 0 | 0.0766 | 0 | 68.2944 | 0 | 0 | 0 | 0 | 0 | 0 | 0 | 0 | 0 | 0 | 0 | 0 | 0 | 0 |  | Hot Rolled | Hot-worked | 1050 |  |  | Water Quenched |  | 4 | Rod | Cylindrical | Standard | Uniaxial | 50 | 10 |  | unnotched | 5 | 78.53982 |  | Constant Stress | 176 | 600 | 34244 |  | 43 | 70 |  |  |  |  | 967
40 | Stainless Steel | SS316FR |  |  | Plate A | 0.009 | 0.57 | 0.86 | 0.025 | 0.005 | 11.25 | 16.85 | 2.06 | 0 | 0.0766 | 0 | 68.2944 | 0 | 0 | 0 | 0 | 0 | 0 | 0 | 0 | 0 | 0 | 0 | 0 | 0 | 0 |  | Hot Rolled | Hot-worked | 1050 |  |  | Water Quenched |  | 4 | Rod | Cylindrical | Standard | Uniaxial | 50 | 10 |  | unnotched | 5 | 78.53982 |  | Constant Stress | 196 | 650 | 179 |  | 59 | 70 |  |  |  |  | 968
40 | Stainless Steel | SS316FR |  |  | Plate A | 0.009 | 0.57 | 0.86 | 0.025 | 0.005 | 11.25 | 16.85 | 2.06 | 0 | 0.0766 | 0 | 68.2944 | 0 | 0 | 0 | 0 | 0 | 0 | 0 | 0 | 0 | 0 | 0 | 0 | 0 | 0 |  | Hot Rolled | Hot-worked | 1050 |  |  | Water Quenched |  | 4 | Rod | Cylindrical | Standard | Uniaxial | 50 | 10 |  | unnotched | 5 | 78.53982 |  | Constant Stress | 176 | 650 | 1053 |  | 69 | 66 |  |  |  |  | 969
40 | Stainless Steel | SS316FR |  |  | Plate A | 0.009 | 0.57 | 0.86 | 0.025 | 0.005 | 11.25 | 16.85 | 2.06 | 0 | 0.0766 | 0 | 68.2944 | 0 | 0 | 0 | 0 | 0 | 0 | 0 | 0 | 0 | 0 | 0 | 0 | 0 | 0 |  | Hot Rolled | Hot-worked | 1050 |  |  | Water Quenched |  | 4 | Rod | Cylindrical | Standard | Uniaxial | 50 | 10 |  | unnotched | 5 | 78.53982 |  | Constant Stress | 137 | 650 | 4356 |  | 46 | 74 |  |  |  |  | 970
40 | Stainless Steel | SS316FR |  |  | Plate B | 0.008 | 0.54 | 0.84 | 0.027 | 0.004 | 11.16 | 16.83 | 2.1 | 0 | 0.0754 | 0 | 68.4156 | 0 | 0 | 0 | 0 | 0 | 0 | 0 | 0 | 0 | 0 | 0 | 0 | 0 | 0 |  | Hot Rolled | Hot-worked | 1050 | 1250 | 16 | Water Quenched |  | 5 | Rod | Cylindrical | Standard | Uniaxial | 50 | 10 |  | unnotched | 5 | 78.53982 |  | Constant Stress | 353 | 550 | 552 |  | 51 | 73 |  |  |  |  | 971
40 | Stainless Steel | SS316FR |  |  | Plate B | 0.008 | 0.54 | 0.84 | 0.027 | 0.004 | 11.16 | 16.83 | 2.1 | 0 | 0.0754 | 0 | 68.4156 | 0 | 0 | 0 | 0 | 0 | 0 | 0 | 0 | 0 | 0 | 0 | 0 | 0 | 0 |  | Hot Rolled | Hot-worked | 1050 | 1250 | 16 | Water Quenched |  | 5 | Rod | Cylindrical | Standard | Uniaxial | 50 | 10 |  | unnotched | 5 | 78.53982 |  | Constant Stress | 333 | 550 | 911 |  | 42 | 70 |  |  |  |  | 972
40 | Stainless Steel | SS316FR |  |  | Plate B | 0.008 | 0.54 | 0.84 | 0.027 | 0.004 | 11.16 | 16.83 | 2.1 | 0 | 0.0754 | 0 | 68.4156 | 0 | 0 | 0 | 0 | 0 | 0 | 0 | 0 | 0 | 0 | 0 | 0 | 0 | 0 |  | Hot Rolled | Hot-worked | 1050 | 1250 | 16 | Water Quenched |  | 5 | Rod | Cylindrical | Standard | Uniaxial | 50 | 10 |  | unnotched | 5 | 78.53982 |  | Constant Stress | 314 | 550 | 3089 |  | 46 | 68 |  |  |  |  | 973
40 | Stainless Steel | SS316FR |  |  | Plate B | 0.008 | 0.54 | 0.84 | 0.027 | 0.004 | 11.16 | 16.83 | 2.1 | 0 | 0.0754 | 0 | 68.4156 | 0 | 0 | 0 | 0 | 0 | 0 | 0 | 0 | 0 | 0 | 0 | 0 | 0 | 0 |  | Hot Rolled | Hot-worked | 1050 | 1250 | 16 | Water Quenched |  | 5 | Rod | Cylindrical | Standard | Uniaxial | 50 | 10 |  | unnotched | 5 | 78.53982 |  | Constant Stress | 304 | 550 | 3528 |  | 42 | 63 |  |  |  |  | 974
40 | Stainless Steel | SS316FR |  |  | Plate B | 0.008 | 0.54 | 0.84 | 0.027 | 0.004 | 11.16 | 16.83 | 2.1 | 0 | 0.0754 | 0 | 68.4156 | 0 | 0 | 0 | 0 | 0 | 0 | 0 | 0 | 0 | 0 | 0 | 0 | 0 | 0 |  | Hot Rolled | Hot-worked | 1050 | 1250 | 16 | Water Quenched |  | 5 | Rod | Cylindrical | Standard | Uniaxial | 50 | 10 |  | unnotched | 5 | 78.53982 |  | Constant Stress | 284 | 550 | 8166 |  | 37 | 44 |  |  |  |  | 975
40 | Stainless Steel | SS316FR |  |  | Plate B | 0.008 | 0.54 | 0.84 | 0.027 | 0.004 | 11.16 | 16.83 | 2.1 | 0 | 0.0754 | 0 | 68.4156 | 0 | 0 | 0 | 0 | 0 | 0 | 0 | 0 | 0 | 0 | 0 | 0 | 0 | 0 |  | Hot Rolled | Hot-worked | 1050 | 1250 | 16 | Water Quenched |  | 5 | Rod | Cylindrical | Standard | Uniaxial | 50 | 10 |  | unnotched | 5 | 78.53982 |  | Constant Stress | 274 | 550 | 18288 |  | 43 | 58 |  |  |  |  | 976
40 | Stainless Steel | SS316FR |  |  | Plate B | 0.008 | 0.54 | 0.84 | 0.027 | 0.004 | 11.16 | 16.83 | 2.1 | 0 | 0.0754 | 0 | 68.4156 | 0 | 0 | 0 | 0 | 0 | 0 | 0 | 0 | 0 | 0 | 0 | 0 | 0 | 0 |  | Hot Rolled | Hot-worked | 1050 | 1250 | 16 | Water Quenched |  | 5 | Rod | Cylindrical | Standard | Uniaxial | 50 | 10 |  | unnotched | 5 | 78.53982 |  | Constant Stress | 274 | 550 | 25006 |  | 40 | 53 |  |  |  |  | 977
40 | Stainless Steel | SS316FR |  |  | Plate B | 0.008 | 0.54 | 0.84 | 0.027 | 0.004 | 11.16 | 16.83 | 2.1 | 0 | 0.0754 | 0 | 68.4156 | 0 | 0 | 0 | 0 | 0 | 0 | 0 | 0 | 0 | 0 | 0 | 0 | 0 | 0 |  | Hot Rolled | Hot-worked | 1050 | 1250 | 16 | Water Quenched |  | 5 | Rod | Cylindrical | Standard | Uniaxial | 50 | 10 |  | unnotched | 5 | 78.53982 |  | Constant Stress | 265 | 550 | 31797 |  | 31 | 45 |  |  |  |  | 978
40 | Stainless Steel | SS316FR |  |  | Plate B | 0.008 | 0.54 | 0.84 | 0.027 | 0.004 | 11.16 | 16.83 | 2.1 | 0 | 0.0754 | 0 | 68.4156 | 0 | 0 | 0 | 0 | 0 | 0 | 0 | 0 | 0 | 0 | 0 | 0 | 0 | 0 |  | Hot Rolled | Hot-worked | 1050 | 1250 | 16 | Water Quenched |  | 5 | Rod | Cylindrical | Standard | Uniaxial | 50 | 10 |  | unnotched | 5 | 78.53982 |  | Constant Stress | 245 | 550 | 51406 |  | 29 | 48 |  |  |  |  | 979
40 | Stainless Steel | SS316FR |  |  | Plate B | 0.008 | 0.54 | 0.84 | 0.027 | 0.004 | 11.16 | 16.83 | 2.1 | 0 | 0.0754 | 0 | 68.4156 | 0 | 0 | 0 | 0 | 0 | 0 | 0 | 0 | 0 | 0 | 0 | 0 | 0 | 0 |  | Hot Rolled | Hot-worked | 1050 | 1250 | 16 | Water Quenched |  | 5 | Rod | Cylindrical | Standard | Uniaxial | 50 | 10 |  | unnotched | 5 | 78.53982 |  | Constant Stress | 255 | 600 | 482 |  | 59 | 71 |  |  |  |  | 980
40 | Stainless Steel | SS316FR |  |  | Plate B | 0.008 | 0.54 | 0.84 | 0.027 | 0.004 | 11.16 | 16.83 | 2.1 | 0 | 0.0754 | 0 | 68.4156 | 0 | 0 | 0 | 0 | 0 | 0 | 0 | 0 | 0 | 0 | 0 | 0 | 0 | 0 |  | Hot Rolled | Hot-worked | 1050 | 1250 | 16 | Water Quenched |  | 5 | Rod | Cylindrical | Standard | Uniaxial | 50 | 10 |  | unnotched | 5 | 78.53982 |  | Constant Stress | 235 | 600 | 1073 |  | 42 | 67 |  |  |  |  | 981
40 | Stainless Steel | SS316FR |  |  | Plate B | 0.008 | 0.54 | 0.84 | 0.027 | 0.004 | 11.16 | 16.83 | 2.1 | 0 | 0.0754 | 0 | 68.4156 | 0 | 0 | 0 | 0 | 0 | 0 | 0 | 0 | 0 | 0 | 0 | 0 | 0 | 0 |  | Hot Rolled | Hot-worked | 1050 | 1250 | 16 | Water Quenched |  | 5 | Rod | Cylindrical | Standard | Uniaxial | 50 | 10 |  | unnotched | 5 | 78.53982 |  | Constant Stress | 216 | 600 | 4253 |  | 53 | 62 |  |  |  |  | 982
40 | Stainless Steel | SS316FR |  |  | Plate B | 0.008 | 0.54 | 0.84 | 0.027 | 0.004 | 11.16 | 16.83 | 2.1 | 0 | 0.0754 | 0 | 68.4156 | 0 | 0 | 0 | 0 | 0 | 0 | 0 | 0 | 0 | 0 | 0 | 0 | 0 | 0 |  | Hot Rolled | Hot-worked | 1050 | 1250 | 16 | Water Quenched |  | 5 | Rod | Cylindrical | Standard | Uniaxial | 50 | 10 |  | unnotched | 5 | 78.53982 |  | Constant Stress | 206 | 600 | 13720 |  | 39 | 62 |  |  |  |  | 983
40 | Stainless Steel | SS316FR |  |  | Plate B | 0.008 | 0.54 | 0.84 | 0.027 | 0.004 | 11.16 | 16.83 | 2.1 | 0 | 0.0754 | 0 | 68.4156 | 0 | 0 | 0 | 0 | 0 | 0 | 0 | 0 | 0 | 0 | 0 | 0 | 0 | 0 |  | Hot Rolled | Hot-worked | 1050 | 1250 | 16 | Water Quenched |  | 5 | Rod | Cylindrical | Standard | Uniaxial | 50 | 10 |  | unnotched | 5 | 78.53982 |  | Constant Stress | 196 | 600 | 20880 |  | 53 | 54 |  |  |  |  | 984
40 | Stainless Steel | SS316FR |  |  | Plate B | 0.008 | 0.54 | 0.84 | 0.027 | 0.004 | 11.16 | 16.83 | 2.1 | 0 | 0.0754 | 0 | 68.4156 | 0 | 0 | 0 | 0 | 0 | 0 | 0 | 0 | 0 | 0 | 0 | 0 | 0 | 0 |  | Hot Rolled | Hot-worked | 1050 | 1250 | 16 | Water Quenched |  | 5 | Rod | Cylindrical | Standard | Uniaxial | 50 | 10 |  | unnotched | 5 | 78.53982 |  | Constant Stress | 196 | 650 | 299 |  | 65 | 72 |  |  |  |  | 985
40 | Stainless Steel | SS316FR |  |  | Plate B | 0.008 | 0.54 | 0.84 | 0.027 | 0.004 | 11.16 | 16.83 | 2.1 | 0 | 0.0754 | 0 | 68.4156 | 0 | 0 | 0 | 0 | 0 | 0 | 0 | 0 | 0 | 0 | 0 | 0 | 0 | 0 |  | Hot Rolled | Hot-worked | 1050 | 1250 | 16 | Water Quenched |  | 5 | Rod | Cylindrical | Standard | Uniaxial | 50 | 10 |  | unnotched | 5 | 78.53982 |  | Constant Stress | 176 | 650 | 853 |  | 57 | 65 |  |  |  |  | 986
40 | Stainless Steel | SS316FR |  |  | Plate B | 0.008 | 0.54 | 0.84 | 0.027 | 0.004 | 11.16 | 16.83 | 2.1 | 0 | 0.0754 | 0 | 68.4156 | 0 | 0 | 0 | 0 | 0 | 0 | 0 | 0 | 0 | 0 | 0 | 0 | 0 | 0 |  | Hot Rolled | Hot-worked | 1050 | 1250 | 16 | Water Quenched |  | 5 | Rod | Cylindrical | Standard | Uniaxial | 50 | 10 |  | unnotched | 5 | 78.53982 |  | Constant Stress | 167 | 650 | 2770 |  | 63 | 60 |  |  |  |  | 987
40 | Stainless Steel | SS316FR |  |  | Plate C | 0.009 | 0.55 | 0.84 | 0.024 | 0.007 | 11.25 | 17 | 2.11 | 0 | 0.0751 | 0 | 68.1349 | 0 | 0 | 0 | 0 | 0 | 0 | 0 | 0 | 0 | 0 | 0 | 0 | 0 | 0 |  | Hot Rolled | Hot-worked | 1050 | 1250 | 16 | Water Quenched |  | 4 | Rod | Cylindrical | Standard | Uniaxial | 50 | 10 |  | unnotched | 5 | 78.53982 |  | Constant Stress | 314 | 550 | 1291 |  | 31 | 46 |  |  |  |  | 988
40 | Stainless Steel | SS316FR |  |  | Plate C | 0.009 | 0.55 | 0.84 | 0.024 | 0.007 | 11.25 | 17 | 2.11 | 0 | 0.0751 | 0 | 68.1349 | 0 | 0 | 0 | 0 | 0 | 0 | 0 | 0 | 0 | 0 | 0 | 0 | 0 | 0 |  | Hot Rolled | Hot-worked | 1050 | 1250 | 16 | Water Quenched |  | 4 | Rod | Cylindrical | Standard | Uniaxial | 50 | 10 |  | unnotched | 5 | 78.53982 |  | Constant Stress | 304 | 550 | 3564 |  | 35 | 44 |  |  |  |  | 989
40 | Stainless Steel | SS316FR |  |  | Plate C | 0.009 | 0.55 | 0.84 | 0.024 | 0.007 | 11.25 | 17 | 2.11 | 0 | 0.0751 | 0 | 68.1349 | 0 | 0 | 0 | 0 | 0 | 0 | 0 | 0 | 0 | 0 | 0 | 0 | 0 | 0 |  | Hot Rolled | Hot-worked | 1050 | 1250 | 16 | Water Quenched |  | 4 | Rod | Cylindrical | Standard | Uniaxial | 50 | 10 |  | unnotched | 5 | 78.53982 |  | Constant Stress | 294 | 550 | 3096 |  | 28 | 45 |  |  |  |  | 990
40 | Stainless Steel | SS316FR |  |  | Plate C | 0.009 | 0.55 | 0.84 | 0.024 | 0.007 | 11.25 | 17 | 2.11 | 0 | 0.0751 | 0 | 68.1349 | 0 | 0 | 0 | 0 | 0 | 0 | 0 | 0 | 0 | 0 | 0 | 0 | 0 | 0 |  | Hot Rolled | Hot-worked | 1050 | 1250 | 16 | Water Quenched |  | 4 | Rod | Cylindrical | Standard | Uniaxial | 50 | 10 |  | unnotched | 5 | 78.53982 |  | Constant Stress | 274 | 550 | 12900 |  | 29 | 42 |  |  |  |  | 991
40 | Stainless Steel | SS316FR |  |  | Forging | 0.008 | 0.48 | 0.82 | 0.025 | 0.003 | 11.41 | 16.57 | 2.03 | 0 | 0.0935 | 0 | 68.5605 | 0 | 0 | 0 | 0 | 0 | 0 | 0 | 0 | 0 | 0 | 0 | 0 | 0 | 0 |  | Forging | Hot-worked | 1050 |  | 7 | Water Quenched |  | 1.1 | Rod | Cylindrical | Standard | Uniaxial | 50 | 10 |  | unnotched | 5 | 78.53982 |  | Constant Stress | 353 | 550 | 12 |  | 51 | 79 |  |  |  |  | 992
40 | Stainless Steel | SS316FR |  |  | Forging | 0.008 | 0.48 | 0.82 | 0.025 | 0.003 | 11.41 | 16.57 | 2.03 | 0 | 0.0935 | 0 | 68.5605 | 0 | 0 | 0 | 0 | 0 | 0 | 0 | 0 | 0 | 0 | 0 | 0 | 0 | 0 |  | Forging | Hot-worked | 1050 |  | 7 | Water Quenched |  | 1.1 | Rod | Cylindrical | Standard | Uniaxial | 50 | 10 |  | unnotched | 5 | 78.53982 |  | Constant Stress | 333 | 550 | 88 |  | 47 | 74 |  |  |  |  | 993
40 | Stainless Steel | SS316FR |  |  | Forging | 0.008 | 0.48 | 0.82 | 0.025 | 0.003 | 11.41 | 16.57 | 2.03 | 0 | 0.0935 | 0 | 68.5605 | 0 | 0 | 0 | 0 | 0 | 0 | 0 | 0 | 0 | 0 | 0 | 0 | 0 | 0 |  | Forging | Hot-worked | 1050 |  | 7 | Water Quenched |  | 1.1 | Rod | Cylindrical | Standard | Uniaxial | 50 | 10 |  | unnotched | 5 | 78.53982 |  | Constant Stress | 314 | 550 | 836 |  | 46 | 59 |  |  |  |  | 994
40 | Stainless Steel | SS316FR |  |  | Forging | 0.008 | 0.48 | 0.82 | 0.025 | 0.003 | 11.41 | 16.57 | 2.03 | 0 | 0.0935 | 0 | 68.5605 | 0 | 0 | 0 | 0 | 0 | 0 | 0 | 0 | 0 | 0 | 0 | 0 | 0 | 0 |  | Forging | Hot-worked | 1050 |  | 7 | Water Quenched |  | 1.1 | Rod | Cylindrical | Standard | Uniaxial | 50 | 10 |  | unnotched | 5 | 78.53982 |  | Constant Stress | 294 | 550 | 5123 |  | 37 | 47 |  |  |  |  | 995
40 | Stainless Steel | SS316FR |  |  | Forging | 0.008 | 0.48 | 0.82 | 0.025 | 0.003 | 11.41 | 16.57 | 2.03 | 0 | 0.0935 | 0 | 68.5605 | 0 | 0 | 0 | 0 | 0 | 0 | 0 | 0 | 0 | 0 | 0 | 0 | 0 | 0 |  | Forging | Hot-worked | 1050 |  | 7 | Water Quenched |  | 1.1 | Rod | Cylindrical | Standard | Uniaxial | 50 | 10 |  | unnotched | 5 | 78.53982 |  | Constant Stress | 274 | 550 | 12740 |  | 30 | 45 |  |  |  |  | 996
40 | Stainless Steel | SS316FR |  |  | Forging | 0.008 | 0.48 | 0.82 | 0.025 | 0.003 | 11.41 | 16.57 | 2.03 | 0 | 0.0935 | 0 | 68.5605 | 0 | 0 | 0 | 0 | 0 | 0 | 0 | 0 | 0 | 0 | 0 | 0 | 0 | 0 |  | Forging | Hot-worked | 1050 |  | 7 | Water Quenched |  | 1.1 | Rod | Cylindrical | Standard | Uniaxial | 50 | 10 |  | unnotched | 5 | 78.53982 |  | Constant Stress | 265 | 550 | 9499 |  | 34 | 31 |  |  |  |  | 997
40 | Stainless Steel | SS316FR |  |  | Forging | 0.008 | 0.48 | 0.82 | 0.025 | 0.003 | 11.41 | 16.57 | 2.03 | 0 | 0.0935 | 0 | 68.5605 | 0 | 0 | 0 | 0 | 0 | 0 | 0 | 0 | 0 | 0 | 0 | 0 | 0 | 0 |  | Forging | Hot-worked | 1050 |  | 7 | Water Quenched |  | 1.1 | Rod | Cylindrical | Standard | Uniaxial | 50 | 10 |  | unnotched | 5 | 78.53982 |  | Constant Stress | 245 | 550 | 66562 |  | 21 | 25 |  |  |  |  | 998
40 | Stainless Steel | SS316FR |  |  | Forging | 0.008 | 0.48 | 0.82 | 0.025 | 0.003 | 11.41 | 16.57 | 2.03 | 0 | 0.0935 | 0 | 68.5605 | 0 | 0 | 0 | 0 | 0 | 0 | 0 | 0 | 0 | 0 | 0 | 0 | 0 | 0 |  | Forging | Hot-worked | 1050 |  | 7 | Water Quenched |  | 1.1 | Rod | Cylindrical | Standard | Uniaxial | 50 | 10 |  | unnotched | 5 | 78.53982 |  | Constant Stress | 311 | 600 | 8 |  | 57 | 70 |  |  |  |  | 999
40 | Stainless Steel | SS316FR |  |  | Forging | 0.008 | 0.48 | 0.82 | 0.025 | 0.003 | 11.41 | 16.57 | 2.03 | 0 | 0.0935 | 0 | 68.5605 | 0 | 0 | 0 | 0 | 0 | 0 | 0 | 0 | 0 | 0 | 0 | 0 | 0 | 0 |  | Forging | Hot-worked | 1050 |  | 7 | Water Quenched |  | 1.1 | Rod | Cylindrical | Standard | Uniaxial | 50 | 10 |  | unnotched | 5 | 78.53982 |  | Constant Stress | 311 | 600 | 14 |  | 61 | 68 |  |  |  |  | 1000
40 | Stainless Steel | SS316FR |  |  | Forging | 0.008 | 0.48 | 0.82 | 0.025 | 0.003 | 11.41 | 16.57 | 2.03 | 0 | 0.0935 | 0 | 68.5605 | 0 | 0 | 0 | 0 | 0 | 0 | 0 | 0 | 0 | 0 | 0 | 0 | 0 | 0 |  | Forging | Hot-worked | 1050 |  | 7 | Water Quenched |  | 1.1 | Rod | Cylindrical | Standard | Uniaxial | 50 | 10 |  | unnotched | 5 | 78.53982 |  | Constant Stress | 284 | 600 | 62 |  | 50 | 66 |  |  |  |  | 1001
40 | Stainless Steel | SS316FR |  |  | Forging | 0.008 | 0.48 | 0.82 | 0.025 | 0.003 | 11.41 | 16.57 | 2.03 | 0 | 0.0935 | 0 | 68.5605 | 0 | 0 | 0 | 0 | 0 | 0 | 0 | 0 | 0 | 0 | 0 | 0 | 0 | 0 |  | Forging | Hot-worked | 1050 |  | 7 | Water Quenched |  | 1.1 | Rod | Cylindrical | Standard | Uniaxial | 50 | 10 |  | unnotched | 5 | 78.53982 |  | Constant Stress | 265 | 600 | 210 |  | 55 | 57 |  |  |  |  | 1002
40 | Stainless Steel | SS316FR |  |  | Forging | 0.008 | 0.48 | 0.82 | 0.025 | 0.003 | 11.41 | 16.57 | 2.03 | 0 | 0.0935 | 0 | 68.5605 | 0 | 0 | 0 | 0 | 0 | 0 | 0 | 0 | 0 | 0 | 0 | 0 | 0 | 0 |  | Forging | Hot-worked | 1050 |  | 7 | Water Quenched |  | 1.1 | Rod | Cylindrical | Standard | Uniaxial | 50 | 10 |  | unnotched | 5 | 78.53982 |  | Constant Stress | 255 | 600 | 630 |  | 42 | 42 |  |  |  |  | 1003
40 | Stainless Steel | SS316FR |  |  | Forging | 0.008 | 0.48 | 0.82 | 0.025 | 0.003 | 11.41 | 16.57 | 2.03 | 0 | 0.0935 | 0 | 68.5605 | 0 | 0 | 0 | 0 | 0 | 0 | 0 | 0 | 0 | 0 | 0 | 0 | 0 | 0 |  | Forging | Hot-worked | 1050 |  | 7 | Water Quenched |  | 1.1 | Rod | Cylindrical | Standard | Uniaxial | 50 | 10 |  | unnotched | 5 | 78.53982 |  | Constant Stress | 245 | 600 | 736 |  | 43 | 51 |  |  |  |  | 1004
40 | Stainless Steel | SS316FR |  |  | Forging | 0.008 | 0.48 | 0.82 | 0.025 | 0.003 | 11.41 | 16.57 | 2.03 | 0 | 0.0935 | 0 | 68.5605 | 0 | 0 | 0 | 0 | 0 | 0 | 0 | 0 | 0 | 0 | 0 | 0 | 0 | 0 |  | Forging | Hot-worked | 1050 |  | 7 | Water Quenched |  | 1.1 | Rod | Cylindrical | Standard | Uniaxial | 50 | 10 |  | unnotched | 5 | 78.53982 |  | Constant Stress | 235 | 600 | 2286 |  | 43 | 47 |  |  |  |  | 1005
40 | Stainless Steel | SS316FR |  |  | Forging | 0.008 | 0.48 | 0.82 | 0.025 | 0.003 | 11.41 | 16.57 | 2.03 | 0 | 0.0935 | 0 | 68.5605 | 0 | 0 | 0 | 0 | 0 | 0 | 0 | 0 | 0 | 0 | 0 | 0 | 0 | 0 |  | Forging | Hot-worked | 1050 |  | 7 | Water Quenched |  | 1.1 | Rod | Cylindrical | Standard | Uniaxial | 50 | 10 |  | unnotched | 5 | 78.53982 |  | Constant Stress | 225 | 600 | 1392 |  | 57 | 51 |  |  |  |  | 1006
40 | Stainless Steel | SS316FR |  |  | Forging | 0.008 | 0.48 | 0.82 | 0.025 | 0.003 | 11.41 | 16.57 | 2.03 | 0 | 0.0935 | 0 | 68.5605 | 0 | 0 | 0 | 0 | 0 | 0 | 0 | 0 | 0 | 0 | 0 | 0 | 0 | 0 |  | Forging | Hot-worked | 1050 |  | 7 | Water Quenched |  | 1.1 | Rod | Cylindrical | Standard | Uniaxial | 50 | 10 |  | unnotched | 5 | 78.53982 |  | Constant Stress | 206 | 600 | 8027 |  | 45 | 56 |  |  |  |  | 1007
40 | Stainless Steel | SS316FR |  |  | Forging | 0.008 | 0.48 | 0.82 | 0.025 | 0.003 | 11.41 | 16.57 | 2.03 | 0 | 0.0935 | 0 | 68.5605 | 0 | 0 | 0 | 0 | 0 | 0 | 0 | 0 | 0 | 0 | 0 | 0 | 0 | 0 |  | Forging | Hot-worked | 1050 |  | 7 | Water Quenched |  | 1.1 | Rod | Cylindrical | Standard | Uniaxial | 50 | 10 |  | unnotched | 5 | 78.53982 |  | Constant Stress | 176 | 600 | 35108 |  | 54 | 63 |  |  |  |  | 1008
40 | Stainless Steel | SS316FR |  |  | Forging | 0.008 | 0.48 | 0.82 | 0.025 | 0.003 | 11.41 | 16.57 | 2.03 | 0 | 0.0935 | 0 | 68.5605 | 0 | 0 | 0 | 0 | 0 | 0 | 0 | 0 | 0 | 0 | 0 | 0 | 0 | 0 |  | Forging | Hot-worked | 1050 |  | 7 | Water Quenched |  | 1.1 | Rod | Cylindrical | Standard | Uniaxial | 50 | 10 |  | unnotched | 5 | 78.53982 |  | Constant Stress | 196 | 650 | 264 |  | 54 | 57 |  |  |  |  | 1009
40 | Stainless Steel | SS316FR |  |  | Forging | 0.008 | 0.48 | 0.82 | 0.025 | 0.003 | 11.41 | 16.57 | 2.03 | 0 | 0.0935 | 0 | 68.5605 | 0 | 0 | 0 | 0 | 0 | 0 | 0 | 0 | 0 | 0 | 0 | 0 | 0 | 0 |  | Forging | Hot-worked | 1050 |  | 7 | Water Quenched |  | 1.1 | Rod | Cylindrical | Standard | Uniaxial | 50 | 10 |  | unnotched | 5 | 78.53982 |  | Constant Stress | 186 | 650 | 398 |  | 54 | 54 |  |  |  |  | 1010
40 | Stainless Steel | SS316FR |  |  | Forging | 0.008 | 0.48 | 0.82 | 0.025 | 0.003 | 11.41 | 16.57 | 2.03 | 0 | 0.0935 | 0 | 68.5605 | 0 | 0 | 0 | 0 | 0 | 0 | 0 | 0 | 0 | 0 | 0 | 0 | 0 | 0 |  | Forging | Hot-worked | 1050 |  | 7 | Water Quenched |  | 1.1 | Rod | Cylindrical | Standard | Uniaxial | 50 | 10 |  | unnotched | 5 | 78.53982 |  | Constant Stress | 176 | 650 | 959 |  | 54 | 58 |  |  |  |  | 1011
41 | Stainless Steel | SS316L |  |  |  | 0.03 | 0.75 | 2 | 0.03 | 0.015 | 12 | 17.5 | 2.25 | 0 | 0.1 | 0 | 64.475 | 0 | 0 | 0.75 | 0 | 0 | 0 | 0 | 0 | 0 | 0 | 0 | 0.1 | 0 | 0 | Addative Manufactured | [8 empty] | Rod | Cylindrical | Standard | Uniaxial | 36 | 8 |  | unnotched | 4.511278 | 50.01447 |  | Constant Stress | 119 | 650 | 2004 | 2.8e-06 | 1.4 | [5 empty] | 1012
41 | Stainless Steel | SS316L |  |  |  | 0.03 | 0.75 | 2 | 0.03 | 0.015 | 12 | 17.5 | 2.25 | 0 | 0.1 | 0 | 64.475 | 0 | 0 | 0.75 | 0 | 0 | 0 | 0 | 0 | 0 | 0 | 0 | 0.1 | 0 | 0 | Addative Manufactured | [8 empty] | Rod | Cylindrical | Standard | Uniaxial | 36 | 8 |  | unnotched | 4.511278 | 50.01447 |  | Constant Stress | 124 | 650 | 1776 | 3.5e-06 | 1.7 | [5 empty] | 1013
41 | Stainless Steel | SS316L |  |  |  | 0.03 | 0.75 | 2 | 0.03 | 0.015 | 12 | 17.5 | 2.25 | 0 | 0.1 | 0 | 64.475 | 0 | 0 | 0.75 | 0 | 0 | 0 | 0 | 0 | 0 | 0 | 0 | 0.1 | 0 | 0 | Addative Manufactured | [8 empty] | Rod | Cylindrical | Standard | Uniaxial | 36 | 8 |  | unnotched | 4.511278 | 50.01447 |  | Constant Stress | 133 | 650 | 2016 | 2.4e-06 | 1.5 | [5 empty] | 1014
41 | Stainless Steel | SS316L |  |  |  | 0.03 | 0.75 | 2 | 0.03 | 0.015 | 12 | 17.5 | 2.25 | 0 | 0.1 | 0 | 64.475 | 0 | 0 | 0.75 | 0 | 0 | 0 | 0 | 0 | 0 | 0 | 0 | 0.1 | 0 | 0 | Addative Manufactured | [8 empty] | Rod | Cylindrical | Standard | Uniaxial | 36 | 8 |  | unnotched | 4.511278 | 50.01447 |  | Constant Stress | 142 | 650 | 2070 | 5.5e-06 | 1.6 | [5 empty] | 1015
41 | Stainless Steel | SS316L |  |  |  | 0.03 | 0.75 | 2 | 0.03 | 0.015 | 12 | 17.5 | 2.25 | 0 | 0.1 | 0 | 64.475 | 0 | 0 | 0.75 | 0 | 0 | 0 | 0 | 0 | 0 | 0 | 0 | 0.1 | 0 | 0 | Addative Manufactured | [8 empty] | Rod | Cylindrical | Standard | Uniaxial | 36 | 8 |  | unnotched | 4.511278 | 50.01447 |  | Constant Stress | 150 | 650 | 757 | 1.2e-06 | 1.9 | [5 empty] | 1016
41 | Stainless Steel | SS316L |  |  |  | 0.03 | 0.75 | 2 | 0.03 | 0.015 | 12 | 17.5 | 2.25 | 0 | 0.1 | 0 | 64.475 | 0 | 0 | 0.75 | 0 | 0 | 0 | 0 | 0 | 0 | 0 | 0 | 0.1 | 0 | 0 | Addative Manufactured | [8 empty] | Rod | Cylindrical | Standard | Uniaxial | 36 | 8 |  | unnotched | 4.511278 | 50.01447 |  | Constant Stress | 88 | 650 | 3640 | [7 empty] | 1017
41 | Stainless Steel | SS316L |  |  |  | 0.03 | 0.75 | 2 | 0.03 | 0.015 | 12 | 17.5 | 2.25 | 0 | 0.1 | 0 | 64.475 | 0 | 0 | 0.75 | 0 | 0 | 0 | 0 | 0 | 0 | 0 | 0 | 0.1 | 0 | 0 | Addative Manufactured | [8 empty] | Rod | Cylindrical | Standard | Uniaxial | 36 | 8 |  | unnotched | 4.511278 | 50.01447 |  | Constant Stress | 97 | 650 | 963 | 7.8e-06 | 1 | [5 empty] | 1018
41 | Stainless Steel | SS316L |  |  |  | 0.03 | 0.75 | 2 | 0.03 | 0.015 | 12 | 17.5 | 2.25 | 0 | 0.1 | 0 | 64.475 | 0 | 0 | 0.75 | 0 | 0 | 0 | 0 | 0 | 0 | 0 | 0 | 0.1 | 0 | 0 | Addative Manufactured | [8 empty] | Rod | Cylindrical | Standard | Uniaxial | 36 | 8 |  | unnotched | 4.511278 | 50.01447 |  | Constant Stress | 111 | 650 | 1173 | 8.5e-06 | 2.3 | [5 empty] | 1019
41 | Stainless Steel | SS316L |  |  |  | 0.03 | 0.75 | 2 | 0.03 | 0.015 | 12 | 17.5 | 2.25 | 0 | 0.1 | 0 | 64.475 | 0 | 0 | 0.75 | 0 | 0 | 0 | 0 | 0 | 0 | 0 | 0 | 0.1 | 0 | 0 | Addative Manufactured | [8 empty] | Rod | Cylindrical | Standard | Uniaxial | 36 | 8 |  | unnotched | 4.511278 | 50.01447 |  | Constant Stress | 119 | 650 | 591 | 1.8e-05 | 2.5 | [5 empty] | 1020
42 | Stainless Steel | SS304H | H |  |  | 0.062 | 0.62 | 1.56 | 0.025 | 0.013 | 10.69 | 18.7 | 0.47 | 0.047 | 0.031 | 0.04 | 67.5713 | 0 | 0.0007 | 0.17 | 0 | 0 | 0 | 0 | 0 | 0 | 0 | 0 | 0 | 0 | 0 |  | Hot extruded and cold drawn 1130 WQ | Cold-worked |  | 1130 |  | Water Quenched |  | 5.9 | Plate | Flat | Standard | Uniaxial | 30 | 8 | 6 | unnotched | 3.75 | 48 | 1.333333 |  | 235 | 600 | 235.2 |  | 56 | 59 |  |  |  | Report No_4B | 1021
42 | Stainless Steel | SS304H | H |  |  | 0.062 | 0.62 | 1.56 | 0.025 | 0.013 | 10.69 | 18.7 | 0.47 | 0.047 | 0.031 | 0.04 | 67.5713 | 0 | 0.0007 | 0.17 | 0 | 0 | 0 | 0 | 0 | 0 | 0 | 0 | 0 | 0 | 0 |  | Hot extruded and cold drawn 1130 WQ | Cold-worked |  | 1130 |  | Water Quenched |  | 5.9 | Plate | Flat | Standard | Uniaxial | 30 | 8 | 6 | unnotched | 3.75 | 48 | 1.333333 |  | 216 | 600 | 730.1 |  | 51 | 53 |  |  |  | Report No_4B | 1022
42 | Stainless Steel | SS304H | H |  |  | 0.062 | 0.62 | 1.56 | 0.025 | 0.013 | 10.69 | 18.7 | 0.47 | 0.047 | 0.031 | 0.04 | 67.5713 | 0 | 0.0007 | 0.17 | 0 | 0 | 0 | 0 | 0 | 0 | 0 | 0 | 0 | 0 | 0 |  | Hot extruded and cold drawn 1130 WQ | Cold-worked |  | 1130 |  | Water Quenched |  | 5.9 | Plate | Flat | Standard | Uniaxial | 30 | 8 | 6 | unnotched | 3.75 | 48 | 1.333333 |  | 196 | 600 | 1717.7 |  | 29 | 43 |  |  |  | Report No_4B | 1023
42 | Stainless Steel | SS304H | H |  |  | 0.062 | 0.62 | 1.56 | 0.025 | 0.013 | 10.69 | 18.7 | 0.47 | 0.047 | 0.031 | 0.04 | 67.5713 | 0 | 0.0007 | 0.17 | 0 | 0 | 0 | 0 | 0 | 0 | 0 | 0 | 0 | 0 | 0 |  | Hot extruded and cold drawn 1130 WQ | Cold-worked |  | 1130 |  | Water Quenched |  | 5.9 | Plate | Flat | Standard | Uniaxial | 30 | 8 | 6 | unnotched | 3.75 | 48 | 1.333333 |  | 177 | 600 | 5636.8 |  | 24 | 31 |  |  |  | Report No_4B | 1024
42 | Stainless Steel | SS304H | H |  |  | 0.062 | 0.62 | 1.56 | 0.025 | 0.013 | 10.69 | 18.7 | 0.47 | 0.047 | 0.031 | 0.04 | 67.5713 | 0 | 0.0007 | 0.17 | 0 | 0 | 0 | 0 | 0 | 0 | 0 | 0 | 0 | 0 | 0 |  | Hot extruded and cold drawn 1130 WQ | Cold-worked |  | 1130 |  | Water Quenched |  | 5.9 | Plate | Flat | Standard | Uniaxial | 30 | 8 | 6 | unnotched | 3.75 | 48 | 1.333333 |  | 157 | 600 | 15419.6 |  | 16 | 25 |  |  |  | Report No_4B | 1025
42 | Stainless Steel | SS304H | H |  |  | 0.062 | 0.62 | 1.56 | 0.025 | 0.013 | 10.69 | 18.7 | 0.47 | 0.047 | 0.031 | 0.04 | 67.5713 | 0 | 0.0007 | 0.17 | 0 | 0 | 0 | 0 | 0 | 0 | 0 | 0 | 0 | 0 | 0 |  | Hot extruded and cold drawn 1130 WQ | Cold-worked |  | 1130 |  | Water Quenched |  | 5.9 | Plate | Flat | Standard | Uniaxial | 30 | 8 | 6 | unnotched | 3.75 | 48 | 1.333333 |  | 137 | 600 | 37153 |  | 12 | 15 |  |  |  | Report No_4B | 1026
42 | Stainless Steel | SS304H | H |  |  | 0.062 | 0.62 | 1.56 | 0.025 | 0.013 | 10.69 | 18.7 | 0.47 | 0.047 | 0.031 | 0.04 | 67.5713 | 0 | 0.0007 | 0.17 | 0 | 0 | 0 | 0 | 0 | 0 | 0 | 0 | 0 | 0 | 0 |  | Hot extruded and cold drawn 1130 WQ | Cold-worked |  | 1130 |  | Water Quenched |  | 5.9 | Plate | Flat | Standard | Uniaxial | 30 | 8 | 6 | unnotched | 3.75 | 48 | 1.333333 |  | 118 | 600 | 81464.2 |  | 8 | 8 |  |  |  | Report No_4B | 1027
42 | Stainless Steel | SS304H | H |  |  | 0.054 | 0.41 | 1.52 | 0.031 | 0.02 | 10.15 | 18.34 | 0.36 | 0.01 | 0.029 | 0.064 | 68.821 | 0 | 0.001 | 0.19 | 0 | 0 | 0 | 0 | 0 | 0 | 0 | 0 | 0 | 0 | 0 |  | Hot extruded and cold drawn 1130 WQ | Cold-worked |  | 1130 |  | Water Quenched |  | 5.3 | Plate | Flat | Standard | Uniaxial | 30 | 8 | 6 | unnotched | 3.75 | 48 | 1.333333 |  | 216 | 600 | 219 |  | 33 | 34 |  |  |  | Report No_4B | 1028
42 | Stainless Steel | SS304H | H |  |  | 0.054 | 0.41 | 1.52 | 0.031 | 0.02 | 10.15 | 18.34 | 0.36 | 0.01 | 0.029 | 0.064 | 68.821 | 0 | 0.001 | 0.19 | 0 | 0 | 0 | 0 | 0 | 0 | 0 | 0 | 0 | 0 | 0 |  | Hot extruded and cold drawn 1130 WQ | Cold-worked |  | 1130 |  | Water Quenched |  | 5.3 | Plate | Flat | Standard | Uniaxial | 30 | 8 | 6 | unnotched | 3.75 | 48 | 1.333333 |  | 196 | 600 | 502.8 |  | 40 | 39 |  |  |  | Report No_4B | 1029
42 | Stainless Steel | SS304H | H |  |  | 0.054 | 0.41 | 1.52 | 0.031 | 0.02 | 10.15 | 18.34 | 0.36 | 0.01 | 0.029 | 0.064 | 68.821 | 0 | 0.001 | 0.19 | 0 | 0 | 0 | 0 | 0 | 0 | 0 | 0 | 0 | 0 | 0 |  | Hot extruded and cold drawn 1130 WQ | Cold-worked |  | 1130 |  | Water Quenched |  | 5.3 | Plate | Flat | Standard | Uniaxial | 30 | 8 | 6 | unnotched | 3.75 | 48 | 1.333333 |  | 177 | 600 | 1568.7 |  | 33 | 38 |  |  |  | Report No_4B | 1030
42 | Stainless Steel | SS304H | H |  |  | 0.054 | 0.41 | 1.52 | 0.031 | 0.02 | 10.15 | 18.34 | 0.36 | 0.01 | 0.029 | 0.064 | 68.821 | 0 | 0.001 | 0.19 | 0 | 0 | 0 | 0 | 0 | 0 | 0 | 0 | 0 | 0 | 0 |  | Hot extruded and cold drawn 1130 WQ | Cold-worked |  | 1130 |  | Water Quenched |  | 5.3 | Plate | Flat | Standard | Uniaxial | 30 | 8 | 6 | unnotched | 3.75 | 48 | 1.333333 |  | 157 | 600 | 5151 |  | 22 | 23 |  |  |  | Report No_4B | 1031
42 | Stainless Steel | SS304H | H |  |  | 0.054 | 0.41 | 1.52 | 0.031 | 0.02 | 10.15 | 18.34 | 0.36 | 0.01 | 0.029 | 0.064 | 68.821 | 0 | 0.001 | 0.19 | 0 | 0 | 0 | 0 | 0 | 0 | 0 | 0 | 0 | 0 | 0 |  | Hot extruded and cold drawn 1130 WQ | Cold-worked |  | 1130 |  | Water Quenched |  | 5.3 | Plate | Flat | Standard | Uniaxial | 30 | 8 | 6 | unnotched | 3.75 | 48 | 1.333333 |  | 137 | 600 | 15467.9 |  | 13 | 21 |  |  |  | Report No_4B | 1032
42 | Stainless Steel | SS304H | H |  |  | 0.054 | 0.41 | 1.52 | 0.031 | 0.02 | 10.15 | 18.34 | 0.36 | 0.01 | 0.029 | 0.064 | 68.821 | 0 | 0.001 | 0.19 | 0 | 0 | 0 | 0 | 0 | 0 | 0 | 0 | 0 | 0 | 0 |  | Hot extruded and cold drawn 1130 WQ | Cold-worked |  | 1130 |  | Water Quenched |  | 5.3 | Plate | Flat | Standard | Uniaxial | 30 | 8 | 6 | unnotched | 3.75 | 48 | 1.333333 |  | 118 | 600 | 37441 |  | 11 | 17 |  |  |  | Report No_4B | 1033
42 | Stainless Steel | SS304H | H |  |  | 0.054 | 0.41 | 1.52 | 0.031 | 0.02 | 10.15 | 18.34 | 0.36 | 0.01 | 0.029 | 0.064 | 68.821 | 0 | 0.001 | 0.19 | 0 | 0 | 0 | 0 | 0 | 0 | 0 | 0 | 0 | 0 | 0 |  | Hot extruded and cold drawn 1130 WQ | Cold-worked |  | 1130 |  | Water Quenched |  | 5.3 | Plate | Flat | Standard | Uniaxial | 30 | 8 | 6 | unnotched | 3.75 | 48 | 1.333333 |  | 108 | 600 | 74753.6 |  | 7 | 13 |  |  |  | Report No_4B | 1034
42 | Stainless Steel | SS304H | H |  |  | 0.056 | 0.4 | 1.52 | 0.03 | 0.016 | 10.1 | 18.5 | 0.36 | 0.012 | 0.03 | 0.054 | 68.7609 | 0 | 0.0011 | 0.16 | 0 | 0 | 0 | 0 | 0 | 0 | 0 | 0 | 0 | 0 | 0 |  | Hot extruded and cold drawn 1130 WQ | Cold-worked |  | 1130 |  | Water Quenched |  | 5.1 | Plate | Flat | Standard | Uniaxial | 30 | 8 | 6 | unnotched | 3.75 | 48 | 1.333333 |  | 216 | 600 | 216 |  | 31 | 35 |  |  |  | Report No_4B | 1035
42 | Stainless Steel | SS304H | H |  |  | 0.056 | 0.4 | 1.52 | 0.03 | 0.016 | 10.1 | 18.5 | 0.36 | 0.012 | 0.03 | 0.054 | 68.7609 | 0 | 0.0011 | 0.16 | 0 | 0 | 0 | 0 | 0 | 0 | 0 | 0 | 0 | 0 | 0 |  | Hot extruded and cold drawn 1130 WQ | Cold-worked |  | 1130 |  | Water Quenched |  | 5.1 | Plate | Flat | Standard | Uniaxial | 30 | 8 | 6 | unnotched | 3.75 | 48 | 1.333333 |  | 216.1 | 600 | 227.2 |  | 28 | 34 |  |  |  | Report No_4B | 1036
42 | Stainless Steel | SS304H | H |  |  | 0.056 | 0.4 | 1.52 | 0.03 | 0.016 | 10.1 | 18.5 | 0.36 | 0.012 | 0.03 | 0.054 | 68.7609 | 0 | 0.0011 | 0.16 | 0 | 0 | 0 | 0 | 0 | 0 | 0 | 0 | 0 | 0 | 0 |  | Hot extruded and cold drawn 1130 WQ | Cold-worked |  | 1130 |  | Water Quenched |  | 5.1 | Plate | Flat | Standard | Uniaxial | 30 | 8 | 6 | unnotched | 3.75 | 48 | 1.333333 |  | 196 | 600 | 553.2 |  | 32 | 43 |  |  |  | Report No_4B | 1037
42 | Stainless Steel | SS304H | H |  |  | 0.056 | 0.4 | 1.52 | 0.03 | 0.016 | 10.1 | 18.5 | 0.36 | 0.012 | 0.03 | 0.054 | 68.7609 | 0 | 0.0011 | 0.16 | 0 | 0 | 0 | 0 | 0 | 0 | 0 | 0 | 0 | 0 | 0 |  | Hot extruded and cold drawn 1130 WQ | Cold-worked |  | 1130 |  | Water Quenched |  | 5.1 | Plate | Flat | Standard | Uniaxial | 30 | 8 | 6 | unnotched | 3.75 | 48 | 1.333333 |  | 177 | 600 | 1538.4 |  | 39 | 41 |  |  |  | Report No_4B | 1038
42 | Stainless Steel | SS304H | H |  |  | 0.056 | 0.4 | 1.52 | 0.03 | 0.016 | 10.1 | 18.5 | 0.36 | 0.012 | 0.03 | 0.054 | 68.7609 | 0 | 0.0011 | 0.16 | 0 | 0 | 0 | 0 | 0 | 0 | 0 | 0 | 0 | 0 | 0 |  | Hot extruded and cold drawn 1130 WQ | Cold-worked |  | 1130 |  | Water Quenched |  | 5.1 | Plate | Flat | Standard | Uniaxial | 30 | 8 | 6 | unnotched | 3.75 | 48 | 1.333333 |  | 157 | 600 | 4676.5 |  | 23 | 29 |  |  |  | Report No_4B | 1039
42 | Stainless Steel | SS304H | H |  |  | 0.056 | 0.4 | 1.52 | 0.03 | 0.016 | 10.1 | 18.5 | 0.36 | 0.012 | 0.03 | 0.054 | 68.7609 | 0 | 0.0011 | 0.16 | 0 | 0 | 0 | 0 | 0 | 0 | 0 | 0 | 0 | 0 | 0 |  | Hot extruded and cold drawn 1130 WQ | Cold-worked |  | 1130 |  | Water Quenched |  | 5.1 | Plate | Flat | Standard | Uniaxial | 30 | 8 | 6 | unnotched | 3.75 | 48 | 1.333333 |  | 137 | 600 | 13612.2 |  | 17 | 22 |  |  |  | Report No_4B | 1040
42 | Stainless Steel | SS304H | H |  |  | 0.056 | 0.4 | 1.52 | 0.03 | 0.016 | 10.1 | 18.5 | 0.36 | 0.012 | 0.03 | 0.054 | 68.7609 | 0 | 0.0011 | 0.16 | 0 | 0 | 0 | 0 | 0 | 0 | 0 | 0 | 0 | 0 | 0 |  | Hot extruded and cold drawn 1130 WQ | Cold-worked |  | 1130 |  | Water Quenched |  | 5.1 | Plate | Flat | Standard | Uniaxial | 30 | 8 | 6 | unnotched | 3.75 | 48 | 1.333333 |  | 118 | 600 | 41992.6 |  | 12 | 17 |  |  |  | Report No_4B | 1041
42 | Stainless Steel | SS304H | H |  |  | 0.056 | 0.4 | 1.52 | 0.03 | 0.016 | 10.1 | 18.5 | 0.36 | 0.012 | 0.03 | 0.054 | 68.7609 | 0 | 0.0011 | 0.16 | 0 | 0 | 0 | 0 | 0 | 0 | 0 | 0 | 0 | 0 | 0 |  | Hot extruded and cold drawn 1130 WQ | Cold-worked |  | 1130 |  | Water Quenched |  | 5.1 | Plate | Flat | Standard | Uniaxial | 30 | 8 | 6 | unnotched | 3.75 | 48 | 1.333333 |  | 108 | 600 | 82804.4 |  | 12 | 10 |  |  |  | Report No_4B | 1042
42 | Stainless Steel | SS304H | H |  |  | 0.07 | 0.52 | 1.49 | 0.023 | 0.006 | 9.68 | 18.7 | 0.06 | 0.01 | 0.027 | 0.006 | 69.3467 | 0 | 0.0013 | 0.06 | 0 | 0 | 0 | 0 | 0 | 0 | 0 | 0 | 0 | 0 | 0 |  | Hot extruded and cold drawn solution treated | Cold-worked | [5 empty] | 4.7 | Plate | Flat | Standard | Uniaxial | 30 | 8 | 6 | unnotched | 3.75 | 48 | 1.333333 |  | 235 | 600 | 141.3 |  | 38 | 37 |  |  |  | Report No_4B | 1043
42 | Stainless Steel | SS304H | H |  |  | 0.07 | 0.52 | 1.49 | 0.023 | 0.006 | 9.68 | 18.7 | 0.06 | 0.01 | 0.027 | 0.006 | 69.3467 | 0 | 0.0013 | 0.06 | 0 | 0 | 0 | 0 | 0 | 0 | 0 | 0 | 0 | 0 | 0 |  | Hot extruded and cold drawn solution treated | Cold-worked | [5 empty] | 4.7 | Plate | Flat | Standard | Uniaxial | 30 | 8 | 6 | unnotched | 3.75 | 48 | 1.333333 |  | 216 | 600 | 254 |  | 41 | 38 |  |  |  | Report No_4B | 1044
42 | Stainless Steel | SS304H | H |  |  | 0.07 | 0.52 | 1.49 | 0.023 | 0.006 | 9.68 | 18.7 | 0.06 | 0.01 | 0.027 | 0.006 | 69.3467 | 0 | 0.0013 | 0.06 | 0 | 0 | 0 | 0 | 0 | 0 | 0 | 0 | 0 | 0 | 0 |  | Hot extruded and cold drawn solution treated | Cold-worked | [5 empty] | 4.7 | Plate | Flat | Standard | Uniaxial | 30 | 8 | 6 | unnotched | 3.75 | 48 | 1.333333 |  | 196 | 600 | 629.9 |  | 39 | 39 |  |  |  | Report No_4B | 1045
42 | Stainless Steel | SS304H | H |  |  | 0.07 | 0.52 | 1.49 | 0.023 | 0.006 | 9.68 | 18.7 | 0.06 | 0.01 | 0.027 | 0.006 | 69.3467 | 0 | 0.0013 | 0.06 | 0 | 0 | 0 | 0 | 0 | 0 | 0 | 0 | 0 | 0 | 0 |  | Hot extruded and cold drawn solution treated | Cold-worked | [5 empty] | 4.7 | Plate | Flat | Standard | Uniaxial | 30 | 8 | 6 | unnotched | 3.75 | 48 | 1.333333 |  | 177 | 600 | 1366 |  | 21 | 31 |  |  |  | Report No_4B | 1046
42 | Stainless Steel | SS304H | H |  |  | 0.07 | 0.52 | 1.49 | 0.023 | 0.006 | 9.68 | 18.7 | 0.06 | 0.01 | 0.027 | 0.006 | 69.3467 | 0 | 0.0013 | 0.06 | 0 | 0 | 0 | 0 | 0 | 0 | 0 | 0 | 0 | 0 | 0 |  | Hot extruded and cold drawn solution treated | Cold-worked | [5 empty] | 4.7 | Plate | Flat | Standard | Uniaxial | 30 | 8 | 6 | unnotched | 3.75 | 48 | 1.333333 |  | 157 | 600 | 3493.7 |  | 45 | 30 |  |  |  | Report No_4B | 1047
42 | Stainless Steel | SS304H | H |  |  | 0.07 | 0.52 | 1.49 | 0.023 | 0.006 | 9.68 | 18.7 | 0.06 | 0.01 | 0.027 | 0.006 | 69.3467 | 0 | 0.0013 | 0.06 | 0 | 0 | 0 | 0 | 0 | 0 | 0 | 0 | 0 | 0 | 0 |  | Hot extruded and cold drawn solution treated | Cold-worked | [5 empty] | 4.7 | Plate | Flat | Standard | Uniaxial | 30 | 8 | 6 | unnotched | 3.75 | 48 | 1.333333 |  | 137 | 600 | 8988 |  | 22 | 28 |  |  |  | Report No_4B | 1048
42 | Stainless Steel | SS304H | H |  |  | 0.07 | 0.52 | 1.49 | 0.023 | 0.006 | 9.68 | 18.7 | 0.06 | 0.01 | 0.027 | 0.006 | 69.3467 | 0 | 0.0013 | 0.06 | 0 | 0 | 0 | 0 | 0 | 0 | 0 | 0 | 0 | 0 | 0 |  | Hot extruded and cold drawn solution treated | Cold-worked | [5 empty] | 4.7 | Plate | Flat | Standard | Uniaxial | 30 | 8 | 6 | unnotched | 3.75 | 48 | 1.333333 |  | 118 | 600 | 32370.2 |  | 14 | 22 |  |  |  | Report No_4B | 1049
42 | Stainless Steel | SS304H | H |  |  | 0.07 | 0.52 | 1.49 | 0.023 | 0.006 | 9.68 | 18.7 | 0.06 | 0.01 | 0.027 | 0.006 | 69.3467 | 0 | 0.0013 | 0.06 | 0 | 0 | 0 | 0 | 0 | 0 | 0 | 0 | 0 | 0 | 0 |  | Hot extruded and cold drawn solution treated | Cold-worked | [5 empty] | 4.7 | Plate | Flat | Standard | Uniaxial | 30 | 8 | 6 | unnotched | 3.75 | 48 | 1.333333 |  | 108 | 600 | 81332.9 |  | 14 | 19 |  |  |  | Report No_4B | 1050
42 | Stainless Steel | SS304H | H |  |  | 0.07 | 0.55 | 1.46 | 0.023 | 0.006 | 9.57 | 18.95 | 0.04 | 0.014 | 0.0278 | 0.062 | 69.1554 | 0 | 0.0018 | 0.07 | 0 | 0 | 0 | 0 | 0 | 0 | 0 | 0 | 0 | 0 | 0 |  | Hot extruded and cold drawn solution treated | Cold-worked | [5 empty] | 5.1 | Plate | Flat | Standard | Uniaxial | 30 | 8 | 6 | unnotched | 3.75 | 48 | 1.333333 |  | 235 | 600 | 231.9 |  | 47 | 51 |  |  |  | Report No_4B | 1051
42 | Stainless Steel | SS304H | H |  |  | 0.07 | 0.55 | 1.46 | 0.023 | 0.006 | 9.57 | 18.95 | 0.04 | 0.014 | 0.0278 | 0.062 | 69.1554 | 0 | 0.0018 | 0.07 | 0 | 0 | 0 | 0 | 0 | 0 | 0 | 0 | 0 | 0 | 0 |  | Hot extruded and cold drawn solution treated | Cold-worked | [5 empty] | 5.1 | Plate | Flat | Standard | Uniaxial | 30 | 8 | 6 | unnotched | 3.75 | 48 | 1.333333 |  | 216 | 600 | 478 |  | 52 | 48 |  |  |  | Report No_4B | 1052
42 | Stainless Steel | SS304H | H |  |  | 0.07 | 0.55 | 1.46 | 0.023 | 0.006 | 9.57 | 18.95 | 0.04 | 0.014 | 0.0278 | 0.062 | 69.1554 | 0 | 0.0018 | 0.07 | 0 | 0 | 0 | 0 | 0 | 0 | 0 | 0 | 0 | 0 | 0 |  | Hot extruded and cold drawn solution treated | Cold-worked | [5 empty] | 5.1 | Plate | Flat | Standard | Uniaxial | 30 | 8 | 6 | unnotched | 3.75 | 48 | 1.333333 |  | 216.1 | 600 | 524.3 |  | 40 | 47 |  |  |  | Report No_4B | 1053
42 | Stainless Steel | SS304H | H |  |  | 0.07 | 0.55 | 1.46 | 0.023 | 0.006 | 9.57 | 18.95 | 0.04 | 0.014 | 0.0278 | 0.062 | 69.1554 | 0 | 0.0018 | 0.07 | 0 | 0 | 0 | 0 | 0 | 0 | 0 | 0 | 0 | 0 | 0 |  | Hot extruded and cold drawn solution treated | Cold-worked | [5 empty] | 5.1 | Plate | Flat | Standard | Uniaxial | 30 | 8 | 6 | unnotched | 3.75 | 48 | 1.333333 |  | 196 | 600 | 990.5 |  | 41 | 44 |  |  |  | Report No_4B | 1054
42 | Stainless Steel | SS304H | H |  |  | 0.07 | 0.55 | 1.46 | 0.023 | 0.006 | 9.57 | 18.95 | 0.04 | 0.014 | 0.0278 | 0.062 | 69.1554 | 0 | 0.0018 | 0.07 | 0 | 0 | 0 | 0 | 0 | 0 | 0 | 0 | 0 | 0 | 0 |  | Hot extruded and cold drawn solution treated | Cold-worked | [5 empty] | 5.1 | Plate | Flat | Standard | Uniaxial | 30 | 8 | 6 | unnotched | 3.75 | 48 | 1.333333 |  | 177 | 600 | 2218.8 |  | 25 | 32 |  |  |  | Report No_4B | 1055
42 | Stainless Steel | SS304H | H |  |  | 0.07 | 0.55 | 1.46 | 0.023 | 0.006 | 9.57 | 18.95 | 0.04 | 0.014 | 0.0278 | 0.062 | 69.1554 | 0 | 0.0018 | 0.07 | 0 | 0 | 0 | 0 | 0 | 0 | 0 | 0 | 0 | 0 | 0 |  | Hot extruded and cold drawn solution treated | Cold-worked | [5 empty] | 5.1 | Plate | Flat | Standard | Uniaxial | 30 | 8 | 6 | unnotched | 3.75 | 48 | 1.333333 |  | 157 | 600 | 508.1 |  | 32 | 31 |  |  |  | Report No_4B | 1056
42 | Stainless Steel | SS304H | H |  |  | 0.07 | 0.55 | 1.46 | 0.023 | 0.006 | 9.57 | 18.95 | 0.04 | 0.014 | 0.0278 | 0.062 | 69.1554 | 0 | 0.0018 | 0.07 | 0 | 0 | 0 | 0 | 0 | 0 | 0 | 0 | 0 | 0 | 0 |  | Hot extruded and cold drawn solution treated | Cold-worked | [5 empty] | 5.1 | Plate | Flat | Standard | Uniaxial | 30 | 8 | 6 | unnotched | 3.75 | 48 | 1.333333 |  | 157.1 | 600 | 6099.1 |  | 25 | 32 |  |  |  | Report No_4B | 1057
42 | Stainless Steel | SS304H | H |  |  | 0.07 | 0.55 | 1.46 | 0.023 | 0.006 | 9.57 | 18.95 | 0.04 | 0.014 | 0.0278 | 0.062 | 69.1554 | 0 | 0.0018 | 0.07 | 0 | 0 | 0 | 0 | 0 | 0 | 0 | 0 | 0 | 0 | 0 |  | Hot extruded and cold drawn solution treated | Cold-worked | [5 empty] | 5.1 | Plate | Flat | Standard | Uniaxial | 30 | 8 | 6 | unnotched | 3.75 | 48 | 1.333333 |  | 137 | 600 | 11041 |  | 18 | 31 |  |  |  | Report No_4B | 1058
42 | Stainless Steel | SS304H | H |  |  | 0.07 | 0.55 | 1.46 | 0.023 | 0.006 | 9.57 | 18.95 | 0.04 | 0.014 | 0.0278 | 0.062 | 69.1554 | 0 | 0.0018 | 0.07 | 0 | 0 | 0 | 0 | 0 | 0 | 0 | 0 | 0 | 0 | 0 |  | Hot extruded and cold drawn solution treated | Cold-worked | [5 empty] | 5.1 | Plate | Flat | Standard | Uniaxial | 30 | 8 | 6 | unnotched | 3.75 | 48 | 1.333333 |  | 137.1 | 600 | 11330.4 |  | 25 | 31 |  |  |  | Report No_4B | 1059
42 | Stainless Steel | SS304H | H |  |  | 0.07 | 0.55 | 1.46 | 0.023 | 0.006 | 9.57 | 18.95 | 0.04 | 0.014 | 0.0278 | 0.062 | 69.1554 | 0 | 0.0018 | 0.07 | 0 | 0 | 0 | 0 | 0 | 0 | 0 | 0 | 0 | 0 | 0 |  | Hot extruded and cold drawn solution treated | Cold-worked | [5 empty] | 5.1 | Plate | Flat | Standard | Uniaxial | 30 | 8 | 6 | unnotched | 3.75 | 48 | 1.333333 |  | 118 | 600 | 43467.4 |  | 10 | 23 |  |  |  | Report No_4B | 1060
42 | Stainless Steel | SS304H | H |  |  | 0.07 | 0.55 | 1.46 | 0.023 | 0.006 | 9.57 | 18.95 | 0.04 | 0.014 | 0.0278 | 0.062 | 69.1554 | 0 | 0.0018 | 0.07 | 0 | 0 | 0 | 0 | 0 | 0 | 0 | 0 | 0 | 0 | 0 |  | Hot extruded and cold drawn solution treated | Cold-worked | [5 empty] | 5.1 | Plate | Flat | Standard | Uniaxial | 30 | 8 | 6 | unnotched | 3.75 | 48 | 1.333333 |  | 118.1 | 600 | 45329.4 |  | 12 | 23 |  |  |  | Report No_4B | 1061
42 | Stainless Steel | SS304H | H |  |  | 0.08 | 0.62 | 1.34 | 0.021 | 0.006 | 9.8 | 18.25 | 0.06 | 0.013 | 0.0348 | 0.02 | 69.7035 | 0 | 0.0017 | 0.05 | 0 | 0 | 0 | 0 | 0 | 0 | 0 | 0 | 0 | 0 | 0 |  | Hot extruded and cold drawn solution treated | Cold-worked | [5 empty] | 6.2 | Plate | Flat | Standard | Uniaxial | 30 | 8 | 6 | unnotched | 3.75 | 48 | 1.333333 |  | 265 | 600 | 144.6 |  | 47 | 47 |  |  |  | Report No_4B | 1062
42 | Stainless Steel | SS304H | H |  |  | 0.08 | 0.62 | 1.34 | 0.021 | 0.006 | 9.8 | 18.25 | 0.06 | 0.013 | 0.0348 | 0.02 | 69.7035 | 0 | 0.0017 | 0.05 | 0 | 0 | 0 | 0 | 0 | 0 | 0 | 0 | 0 | 0 | 0 |  | Hot extruded and cold drawn solution treated | Cold-worked | [5 empty] | 6.2 | Plate | Flat | Standard | Uniaxial | 30 | 8 | 6 | unnotched | 3.75 | 48 | 1.333333 |  | 235 | 600 | 492.4 |  | 47 | 48 |  |  |  | Report No_4B | 1063
42 | Stainless Steel | SS304H | H |  |  | 0.08 | 0.62 | 1.34 | 0.021 | 0.006 | 9.8 | 18.25 | 0.06 | 0.013 | 0.0348 | 0.02 | 69.7035 | 0 | 0.0017 | 0.05 | 0 | 0 | 0 | 0 | 0 | 0 | 0 | 0 | 0 | 0 | 0 |  | Hot extruded and cold drawn solution treated | Cold-worked | [5 empty] | 6.2 | Plate | Flat | Standard | Uniaxial | 30 | 8 | 6 | unnotched | 3.75 | 48 | 1.333333 |  | 216 | 600 | 1039.3 |  | 47 | 47 |  |  |  | Report No_4B | 1064
42 | Stainless Steel | SS304H | H |  |  | 0.08 | 0.62 | 1.34 | 0.021 | 0.006 | 9.8 | 18.25 | 0.06 | 0.013 | 0.0348 | 0.02 | 69.7035 | 0 | 0.0017 | 0.05 | 0 | 0 | 0 | 0 | 0 | 0 | 0 | 0 | 0 | 0 | 0 |  | Hot extruded and cold drawn solution treated | Cold-worked | [5 empty] | 6.2 | Plate | Flat | Standard | Uniaxial | 30 | 8 | 6 | unnotched | 3.75 | 48 | 1.333333 |  | 196 | 600 | 2130.8 |  | 33 | 45 |  |  |  | Report No_4B | 1065
42 | Stainless Steel | SS304H | H |  |  | 0.08 | 0.62 | 1.34 | 0.021 | 0.006 | 9.8 | 18.25 | 0.06 | 0.013 | 0.0348 | 0.02 | 69.7035 | 0 | 0.0017 | 0.05 | 0 | 0 | 0 | 0 | 0 | 0 | 0 | 0 | 0 | 0 | 0 |  | Hot extruded and cold drawn solution treated | Cold-worked | [5 empty] | 6.2 | Plate | Flat | Standard | Uniaxial | 30 | 8 | 6 | unnotched | 3.75 | 48 | 1.333333 |  | 177 | 600 | 4582.6 |  | 28 | 44 |  |  |  | Report No_4B | 1066
42 | Stainless Steel | SS304H | H |  |  | 0.08 | 0.62 | 1.34 | 0.021 | 0.006 | 9.8 | 18.25 | 0.06 | 0.013 | 0.0348 | 0.02 | 69.7035 | 0 | 0.0017 | 0.05 | 0 | 0 | 0 | 0 | 0 | 0 | 0 | 0 | 0 | 0 | 0 |  | Hot extruded and cold drawn solution treated | Cold-worked | [5 empty] | 6.2 | Plate | Flat | Standard | Uniaxial | 30 | 8 | 6 | unnotched | 3.75 | 48 | 1.333333 |  | 157 | 600 | 10407.3 |  | 32 | 43 |  |  |  | Report No_4B | 1067
42 | Stainless Steel | SS304H | H |  |  | 0.08 | 0.62 | 1.34 | 0.021 | 0.006 | 9.8 | 18.25 | 0.06 | 0.013 | 0.0348 | 0.02 | 69.7035 | 0 | 0.0017 | 0.05 | 0 | 0 | 0 | 0 | 0 | 0 | 0 | 0 | 0 | 0 | 0 |  | Hot extruded and cold drawn solution treated | Cold-worked | [5 empty] | 6.2 | Plate | Flat | Standard | Uniaxial | 30 | 8 | 6 | unnotched | 3.75 | 48 | 1.333333 |  | 137 | 600 | 27356.1 |  | 23 | 42 |  |  |  | Report No_4B | 1068
42 | Stainless Steel | SS304H | H |  |  | 0.08 | 0.62 | 1.34 | 0.021 | 0.006 | 9.8 | 18.25 | 0.06 | 0.013 | 0.0348 | 0.02 | 69.7035 | 0 | 0.0017 | 0.05 | 0 | 0 | 0 | 0 | 0 | 0 | 0 | 0 | 0 | 0 | 0 |  | Hot extruded and cold drawn solution treated | Cold-worked | [5 empty] | 6.2 | Plate | Flat | Standard | Uniaxial | 30 | 8 | 6 | unnotched | 3.75 | 48 | 1.333333 |  | 127 | 600 | 39785.5 |  | 26 | 37 |  |  |  | Report No_4B | 1069
42 | Stainless Steel | SS304H | H |  |  | 0.08 | 0.62 | 1.34 | 0.021 | 0.006 | 9.8 | 18.25 | 0.06 | 0.013 | 0.0348 | 0.02 | 69.7035 | 0 | 0.0017 | 0.05 | 0 | 0 | 0 | 0 | 0 | 0 | 0 | 0 | 0 | 0 | 0 |  | Hot extruded and cold drawn solution treated | Cold-worked | [5 empty] | 6.2 | Plate | Flat | Standard | Uniaxial | 30 | 8 | 6 | unnotched | 3.75 | 48 | 1.333333 |  | 118 | 600 | 72667.6 |  | 17 | 39 |  |  |  | Report No_4B | 1070
42 | Stainless Steel | SS304H | H |  |  | 0.07 | 0.58 | 1.47 | 0.022 | 0.013 | 9.8 | 18.16 | 0.05 | 0.015 | 0.031 | 0.031 | 69.6177 | 0 | 0.0003 | 0.14 | 0 | 0 | 0 | 0 | 0 | 0 | 0 | 0 | 0 | 0 | 0 |  | Rotary pierced and cold drawn 1070 C/10min WQ | Cold-worked |  | 1070 | 0.1666667 | Water Quenched |  | 4.9 | Plate | Flat | Standard | Uniaxial | 30 | 8 | 6 | unnotched | 3.75 | 48 | 1.333333 |  | 265 | 600 | 274.2 |  | 36 | 39 |  |  |  | Report No_4B | 1071
42 | Stainless Steel | SS304H | H |  |  | 0.07 | 0.58 | 1.47 | 0.022 | 0.013 | 9.8 | 18.16 | 0.05 | 0.015 | 0.031 | 0.031 | 69.6177 | 0 | 0.0003 | 0.14 | 0 | 0 | 0 | 0 | 0 | 0 | 0 | 0 | 0 | 0 | 0 |  | Rotary pierced and cold drawn 1070 C/10min WQ | Cold-worked |  | 1070 | 0.1666667 | Water Quenched |  | 4.9 | Plate | Flat | Standard | Uniaxial | 30 | 8 | 6 | unnotched | 3.75 | 48 | 1.333333 |  | 235 | 600 | 801.6 |  | 35 | 51 |  |  |  | Report No_4B | 1072
42 | Stainless Steel | SS304H | H |  |  | 0.07 | 0.58 | 1.47 | 0.022 | 0.013 | 9.8 | 18.16 | 0.05 | 0.015 | 0.031 | 0.031 | 69.6177 | 0 | 0.0003 | 0.14 | 0 | 0 | 0 | 0 | 0 | 0 | 0 | 0 | 0 | 0 | 0 |  | Rotary pierced and cold drawn 1070 C/10min WQ | Cold-worked |  | 1070 | 0.1666667 | Water Quenched |  | 4.9 | Plate | Flat | Standard | Uniaxial | 30 | 8 | 6 | unnotched | 3.75 | 48 | 1.333333 |  | 216 | 600 | 2118.6 |  | 35 | 52 |  |  |  | Report No_4B | 1073
42 | Stainless Steel | SS304H | H |  |  | 0.07 | 0.58 | 1.47 | 0.022 | 0.013 | 9.8 | 18.16 | 0.05 | 0.015 | 0.031 | 0.031 | 69.6177 | 0 | 0.0003 | 0.14 | 0 | 0 | 0 | 0 | 0 | 0 | 0 | 0 | 0 | 0 | 0 |  | Rotary pierced and cold drawn 1070 C/10min WQ | Cold-worked |  | 1070 | 0.1666667 | Water Quenched |  | 4.9 | Plate | Flat | Standard | Uniaxial | 30 | 8 | 6 | unnotched | 3.75 | 48 | 1.333333 |  | 196 | 600 | 9746.9 |  | 22 | 31 |  |  |  | Report No_4B | 1074
42 | Stainless Steel | SS304H | H |  |  | 0.07 | 0.58 | 1.47 | 0.022 | 0.013 | 9.8 | 18.16 | 0.05 | 0.015 | 0.031 | 0.031 | 69.6177 | 0 | 0.0003 | 0.14 | 0 | 0 | 0 | 0 | 0 | 0 | 0 | 0 | 0 | 0 | 0 |  | Rotary pierced and cold drawn 1070 C/10min WQ | Cold-worked |  | 1070 | 0.1666667 | Water Quenched |  | 4.9 | Plate | Flat | Standard | Uniaxial | 30 | 8 | 6 | unnotched | 3.75 | 48 | 1.333333 |  | 177 | 600 | 39181.55 |  | 12 | 22 |  |  |  | Report No_4B | 1075
42 | Stainless Steel | SS304H | H |  |  | 0.07 | 0.58 | 1.47 | 0.022 | 0.013 | 9.8 | 18.16 | 0.05 | 0.015 | 0.031 | 0.031 | 69.6177 | 0 | 0.0003 | 0.14 | 0 | 0 | 0 | 0 | 0 | 0 | 0 | 0 | 0 | 0 | 0 |  | Rotary pierced and cold drawn 1070 C/10min WQ | Cold-worked |  | 1070 | 0.1666667 | Water Quenched |  | 4.9 | Plate | Flat | Standard | Uniaxial | 30 | 8 | 6 | unnotched | 3.75 | 48 | 1.333333 |  | 157 | 600 | 59734 |  | 16 | 24 |  |  |  | Report No_4B | 1076
42 | Stainless Steel | SS304H | H |  |  | 0.07 | 0.58 | 1.47 | 0.022 | 0.013 | 9.8 | 18.16 | 0.05 | 0.015 | 0.031 | 0.031 | 69.6177 | 0 | 0.0003 | 0.14 | 0 | 0 | 0 | 0 | 0 | 0 | 0 | 0 | 0 | 0 | 0 |  | Rotary pierced and cold drawn 1070 C/10min WQ | Cold-worked |  | 1070 | 0.1666667 | Water Quenched |  | 4.9 | Plate | Flat | Standard | Uniaxial | 30 | 8 | 6 | unnotched | 3.75 | 48 | 1.333333 |  | 147 | 600 | 75452.5 |  | 15 | 23 |  |  |  | Report No_4B | 1077
42 | Stainless Steel | SS304H | H |  |  | 0.07 | 0.58 | 1.47 | 0.022 | 0.013 | 9.8 | 18.16 | 0.05 | 0.015 | 0.031 | 0.031 | 69.6177 | 0 | 0.0003 | 0.14 | 0 | 0 | 0 | 0 | 0 | 0 | 0 | 0 | 0 | 0 | 0 |  | Rotary pierced and cold drawn 1070 C/10min WQ | Cold-worked |  | 1070 | 0.1666667 | Water Quenched |  | 4.9 | Plate | Flat | Standard | Uniaxial | 30 | 8 | 6 | unnotched | 3.75 | 48 | 1.333333 |  | 137 | 600 | 102448.2 |  | 9 | 19 |  |  |  | Report No_4B | 1078
42 | Stainless Steel | SS304H | H |  |  | 0.09 | 0.61 | 1.56 | 0.022 | 0.014 | 10.27 | 18.24 | 0.32 | 0.014 | 0.038 | 0.036 | 68.6259 | 0 | 0.0001 | 0.16 | 0 | 0 | 0 | 0 | 0 | 0 | 0 | 0 | 0 | 0 | 0 |  | Rotary pierced and cold drawn 1070 C/10min WQ | Cold-worked |  | 1070 | 0.1666667 | Water Quenched |  | 5 | Plate | Flat | Standard | Uniaxial | 30 | 8 | 6 | unnotched | 3.75 | 48 | 1.333333 |  | 265 | 600 | 202.5 |  | 21 | 24 |  |  |  | Report No_4B | 1079
42 | Stainless Steel | SS304H | H |  |  | 0.09 | 0.61 | 1.56 | 0.022 | 0.014 | 10.27 | 18.24 | 0.32 | 0.014 | 0.038 | 0.036 | 68.6259 | 0 | 0.0001 | 0.16 | 0 | 0 | 0 | 0 | 0 | 0 | 0 | 0 | 0 | 0 | 0 |  | Rotary pierced and cold drawn 1070 C/10min WQ | Cold-worked |  | 1070 | 0.1666667 | Water Quenched |  | 5 | Plate | Flat | Standard | Uniaxial | 30 | 8 | 6 | unnotched | 3.75 | 48 | 1.333333 |  | 235 | 600 | 611.6 |  | 21 | 25 |  |  |  | Report No_4B | 1080
42 | Stainless Steel | SS304H | H |  |  | 0.09 | 0.61 | 1.56 | 0.022 | 0.014 | 10.27 | 18.24 | 0.32 | 0.014 | 0.038 | 0.036 | 68.6259 | 0 | 0.0001 | 0.16 | 0 | 0 | 0 | 0 | 0 | 0 | 0 | 0 | 0 | 0 | 0 |  | Rotary pierced and cold drawn 1070 C/10min WQ | Cold-worked |  | 1070 | 0.1666667 | Water Quenched |  | 5 | Plate | Flat | Standard | Uniaxial | 30 | 8 | 6 | unnotched | 3.75 | 48 | 1.333333 |  | 216 | 600 | 1545.8 |  | 21 | 30 |  |  |  | Report No_4B | 1081
42 | Stainless Steel | SS304H | H |  |  | 0.09 | 0.61 | 1.56 | 0.022 | 0.014 | 10.27 | 18.24 | 0.32 | 0.014 | 0.038 | 0.036 | 68.6259 | 0 | 0.0001 | 0.16 | 0 | 0 | 0 | 0 | 0 | 0 | 0 | 0 | 0 | 0 | 0 |  | Rotary pierced and cold drawn 1070 C/10min WQ | Cold-worked |  | 1070 | 0.1666667 | Water Quenched |  | 5 | Plate | Flat | Standard | Uniaxial | 30 | 8 | 6 | unnotched | 3.75 | 48 | 1.333333 |  | 196 | 600 | 6700.7 |  | 12 | 18 |  |  |  | Report No_4B | 1082
42 | Stainless Steel | SS304H | H |  |  | 0.09 | 0.61 | 1.56 | 0.022 | 0.014 | 10.27 | 18.24 | 0.32 | 0.014 | 0.038 | 0.036 | 68.6259 | 0 | 0.0001 | 0.16 | 0 | 0 | 0 | 0 | 0 | 0 | 0 | 0 | 0 | 0 | 0 |  | Rotary pierced and cold drawn 1070 C/10min WQ | Cold-worked |  | 1070 | 0.1666667 | Water Quenched |  | 5 | Plate | Flat | Standard | Uniaxial | 30 | 8 | 6 | unnotched | 3.75 | 48 | 1.333333 |  | 177 | 600 | 19171.9 |  | 10 | 20 |  |  |  | Report No_4B | 1083
42 | Stainless Steel | SS304H | H |  |  | 0.09 | 0.61 | 1.56 | 0.022 | 0.014 | 10.27 | 18.24 | 0.32 | 0.014 | 0.038 | 0.036 | 68.6259 | 0 | 0.0001 | 0.16 | 0 | 0 | 0 | 0 | 0 | 0 | 0 | 0 | 0 | 0 | 0 |  | Rotary pierced and cold drawn 1070 C/10min WQ | Cold-worked |  | 1070 | 0.1666667 | Water Quenched |  | 5 | Plate | Flat | Standard | Uniaxial | 30 | 8 | 6 | unnotched | 3.75 | 48 | 1.333333 |  | 157 | 600 | 48649.6 |  | 9 | 16 |  |  |  | Report No_4B | 1084
42 | Stainless Steel | SS304H | H |  |  | 0.09 | 0.61 | 1.56 | 0.022 | 0.014 | 10.27 | 18.24 | 0.32 | 0.014 | 0.038 | 0.036 | 68.6259 | 0 | 0.0001 | 0.16 | 0 | 0 | 0 | 0 | 0 | 0 | 0 | 0 | 0 | 0 | 0 |  | Rotary pierced and cold drawn 1070 C/10min WQ | Cold-worked |  | 1070 | 0.1666667 | Water Quenched |  | 5 | Plate | Flat | Standard | Uniaxial | 30 | 8 | 6 | unnotched | 3.75 | 48 | 1.333333 |  | 147 | 600 | 69250.2 |  | 8 | 12 |  |  |  | Report No_4B | 1085
42 | Stainless Steel | SS304H | H |  |  | 0.09 | 0.61 | 1.56 | 0.022 | 0.014 | 10.27 | 18.24 | 0.32 | 0.014 | 0.038 | 0.036 | 68.6259 | 0 | 0.0001 | 0.16 | 0 | 0 | 0 | 0 | 0 | 0 | 0 | 0 | 0 | 0 | 0 |  | Rotary pierced and cold drawn 1070 C/10min WQ | Cold-worked |  | 1070 | 0.1666667 | Water Quenched |  | 5 | Plate | Flat | Standard | Uniaxial | 30 | 8 | 6 | unnotched | 3.75 | 48 | 1.333333 |  | 137 | 600 | 89175.8 |  | 7 | 14 |  |  |  | Report No_4B | 1086
42 | Stainless Steel | SS304H | H |  |  | 0.07 | 0.06 | 1.58 | 0.022 | 0.012 | 10.26 | 18.18 | 0.31 | 0.014 | 0.028 | 0.04 | 69.3032 | 0 | 0.0008 | 0.12 | 0 | 0 | 0 | 0 | 0 | 0 | 0 | 0 | 0 | 0 | 0 |  | Rotary pierced and cold drawn 1070 C/10min WQ | Cold-worked |  | 1070 | 0.1666667 | Water Quenched |  | 4.8 | Plate | Flat | Standard | Uniaxial | 30 | 8 | 6 | unnotched | 3.75 | 48 | 1.333333 |  | 235 | 600 | 642.6 |  | 26 | 30 |  |  |  | Report No_4B | 1087
42 | Stainless Steel | SS304H | H |  |  | 0.07 | 0.06 | 1.58 | 0.022 | 0.012 | 10.26 | 18.18 | 0.31 | 0.014 | 0.028 | 0.04 | 69.3032 | 0 | 0.0008 | 0.12 | 0 | 0 | 0 | 0 | 0 | 0 | 0 | 0 | 0 | 0 | 0 |  | Rotary pierced and cold drawn 1070 C/10min WQ | Cold-worked |  | 1070 | 0.1666667 | Water Quenched |  | 4.8 | Plate | Flat | Standard | Uniaxial | 30 | 8 | 6 | unnotched | 3.75 | 48 | 1.333333 |  | 216 | 600 | 1593 |  | 24 | 31 |  |  |  | Report No_4B | 1088
42 | Stainless Steel | SS304H | H |  |  | 0.07 | 0.06 | 1.58 | 0.022 | 0.012 | 10.26 | 18.18 | 0.31 | 0.014 | 0.028 | 0.04 | 69.3032 | 0 | 0.0008 | 0.12 | 0 | 0 | 0 | 0 | 0 | 0 | 0 | 0 | 0 | 0 | 0 |  | Rotary pierced and cold drawn 1070 C/10min WQ | Cold-worked |  | 1070 | 0.1666667 | Water Quenched |  | 4.8 | Plate | Flat | Standard | Uniaxial | 30 | 8 | 6 | unnotched | 3.75 | 48 | 1.333333 |  | 216.1 | 600 | 2390.7 |  | 17 | 24 |  |  |  | Report No_4B | 1089
42 | Stainless Steel | SS304H | H |  |  | 0.07 | 0.06 | 1.58 | 0.022 | 0.012 | 10.26 | 18.18 | 0.31 | 0.014 | 0.028 | 0.04 | 69.3032 | 0 | 0.0008 | 0.12 | 0 | 0 | 0 | 0 | 0 | 0 | 0 | 0 | 0 | 0 | 0 |  | Rotary pierced and cold drawn 1070 C/10min WQ | Cold-worked |  | 1070 | 0.1666667 | Water Quenched |  | 4.8 | Plate | Flat | Standard | Uniaxial | 30 | 8 | 6 | unnotched | 3.75 | 48 | 1.333333 |  | 196 | 600 | 7062.2 |  | 15 | 18 |  |  |  | Report No_4B | 1090
42 | Stainless Steel | SS304H | H |  |  | 0.07 | 0.06 | 1.58 | 0.022 | 0.012 | 10.26 | 18.18 | 0.31 | 0.014 | 0.028 | 0.04 | 69.3032 | 0 | 0.0008 | 0.12 | 0 | 0 | 0 | 0 | 0 | 0 | 0 | 0 | 0 | 0 | 0 |  | Rotary pierced and cold drawn 1070 C/10min WQ | Cold-worked |  | 1070 | 0.1666667 | Water Quenched |  | 4.8 | Plate | Flat | Standard | Uniaxial | 30 | 8 | 6 | unnotched | 3.75 | 48 | 1.333333 |  | 177 | 600 | 20901.5 |  | 9 | 16 |  |  |  | Report No_4B | 1091
42 | Stainless Steel | SS304H | H |  |  | 0.07 | 0.06 | 1.58 | 0.022 | 0.012 | 10.26 | 18.18 | 0.31 | 0.014 | 0.028 | 0.04 | 69.3032 | 0 | 0.0008 | 0.12 | 0 | 0 | 0 | 0 | 0 | 0 | 0 | 0 | 0 | 0 | 0 |  | Rotary pierced and cold drawn 1070 C/10min WQ | Cold-worked |  | 1070 | 0.1666667 | Water Quenched |  | 4.8 | Plate | Flat | Standard | Uniaxial | 30 | 8 | 6 | unnotched | 3.75 | 48 | 1.333333 |  | 157 | 600 | 49531.7 |  | 9 | 13 |  |  |  | Report No_4B | 1092
42 | Stainless Steel | SS304H | H |  |  | 0.07 | 0.06 | 1.58 | 0.022 | 0.012 | 10.26 | 18.18 | 0.31 | 0.014 | 0.028 | 0.04 | 69.3032 | 0 | 0.0008 | 0.12 | 0 | 0 | 0 | 0 | 0 | 0 | 0 | 0 | 0 | 0 | 0 |  | Rotary pierced and cold drawn 1070 C/10min WQ | Cold-worked |  | 1070 | 0.1666667 | Water Quenched |  | 4.8 | Plate | Flat | Standard | Uniaxial | 30 | 8 | 6 | unnotched | 3.75 | 48 | 1.333333 |  | 147 | 600 | 68691.9 |  | 8 | 14 |  |  |  | Report No_4B | 1093
42 | Stainless Steel | SS304H | H |  |  | 0.062 | 0.62 | 1.56 | 0.025 | 0.013 | 10.69 | 18.7 | 0.47 | 0.047 | 0.031 | 0.04 | 67.5713 | 0 | 0.0007 | 0.17 | 0 | 0 | 0 | 0 | 0 | 0 | 0 | 0 | 0 | 0 | 0 |  | Hot extruded and cold drawn 1130 WQ | Cold-worked |  | 1130 |  | Water Quenched |  | 5.9 | Plate | Flat | Standard | Uniaxial | 30 | 8 | 6 | unnotched | 3.75 | 48 | 1.333333 |  | 177 | 625 | 1117.21 |  | 37 | 47 |  |  |  | Report No_4B | 1094
42 | Stainless Steel | SS304H | H |  |  | 0.056 | 0.4 | 1.52 | 0.03 | 0.016 | 10.1 | 18.5 | 0.36 | 0.012 | 0.03 | 0.054 | 68.7609 | 0 | 0.0011 | 0.16 | 0 | 0 | 0 | 0 | 0 | 0 | 0 | 0 | 0 | 0 | 0 |  | Hot extruded and cold drawn 1130 WQ | Cold-worked |  | 1130 |  | Water Quenched |  | 5.1 | Plate | Flat | Standard | Uniaxial | 30 | 8 | 6 | unnotched | 3.75 | 48 | 1.333333 |  | 177 | 625 | 321.2 |  | 62 | 49 |  |  |  | Report No_4B | 1095
42 | Stainless Steel | SS304H | H |  |  | 0.07 | 0.55 | 1.46 | 0.023 | 0.006 | 9.57 | 18.95 | 0.04 | 0.014 | 0.0278 | 0.062 | 69.1554 | 0 | 0.0018 | 0.07 | 0 | 0 | 0 | 0 | 0 | 0 | 0 | 0 | 0 | 0 | 0 |  | Hot extruded and cold drawn solution treated | Cold-worked | [5 empty] | 5.1 | Plate | Flat | Standard | Uniaxial | 30 | 8 | 6 | unnotched | 3.75 | 48 | 1.333333 |  | 177 | 625 | 442.6 |  | 52 | 51 |  |  |  | Report No_4B | 1096
42 | Stainless Steel | SS304H | H |  |  | 0.07 | 0.55 | 1.46 | 0.023 | 0.006 | 9.57 | 18.95 | 0.04 | 0.014 | 0.0278 | 0.062 | 69.1554 | 0 | 0.0018 | 0.07 | 0 | 0 | 0 | 0 | 0 | 0 | 0 | 0 | 0 | 0 | 0 |  | Hot extruded and cold drawn solution treated | Cold-worked | [5 empty] | 5.1 | Plate | Flat | Standard | Uniaxial | 30 | 8 | 6 | unnotched | 3.75 | 48 | 1.333333 |  | 157 | 625 | 1210 |  | 37 | 40 |  |  |  | Report No_4B | 1097
42 | Stainless Steel | SS304H | H |  |  | 0.07 | 0.06 | 1.58 | 0.022 | 0.012 | 10.26 | 18.18 | 0.31 | 0.014 | 0.028 | 0.04 | 69.3032 | 0 | 0.0008 | 0.12 | 0 | 0 | 0 | 0 | 0 | 0 | 0 | 0 | 0 | 0 | 0 |  | Rotary pierced and cold drawn 1070 C/10min WQ | Cold-worked |  | 1070 | 0.1666667 | Water Quenched |  | 4.8 | Plate | Flat | Standard | Uniaxial | 30 | 8 | 6 | unnotched | 3.75 | 48 | 1.333333 |  | 177 | 625 | 4867.9 |  | 16 | 23 |  |  |  | Report No_4B | 1098
42 | Stainless Steel | SS304H | H |  |  | 0.062 | 0.62 | 1.56 | 0.025 | 0.013 | 10.69 | 18.7 | 0.47 | 0.047 | 0.031 | 0.04 | 67.5713 | 0 | 0.0007 | 0.17 | 0 | 0 | 0 | 0 | 0 | 0 | 0 | 0 | 0 | 0 | 0 |  | Hot extruded and cold drawn 1130 WQ | Cold-worked |  | 1130 |  | Water Quenched |  | 5.9 | Plate | Flat | Standard | Uniaxial | 30 | 8 | 6 | unnotched | 3.75 | 48 | 1.333333 |  | 177 | 650 | 175.5 |  | 76 | 63 |  |  |  | Report No_4B | 1099
42 | Stainless Steel | SS304H | H |  |  | 0.062 | 0.62 | 1.56 | 0.025 | 0.013 | 10.69 | 18.7 | 0.47 | 0.047 | 0.031 | 0.04 | 67.5713 | 0 | 0.0007 | 0.17 | 0 | 0 | 0 | 0 | 0 | 0 | 0 | 0 | 0 | 0 | 0 |  | Hot extruded and cold drawn 1130 WQ | Cold-worked |  | 1130 |  | Water Quenched |  | 5.9 | Plate | Flat | Standard | Uniaxial | 30 | 8 | 6 | unnotched | 3.75 | 48 | 1.333333 |  | 137 | 650 | 1827.5 |  | 37 | 43 |  |  |  | Report No_4B | 1100
42 | Stainless Steel | SS304H | H |  |  | 0.062 | 0.62 | 1.56 | 0.025 | 0.013 | 10.69 | 18.7 | 0.47 | 0.047 | 0.031 | 0.04 | 67.5713 | 0 | 0.0007 | 0.17 | 0 | 0 | 0 | 0 | 0 | 0 | 0 | 0 | 0 | 0 | 0 |  | Hot extruded and cold drawn 1130 WQ | Cold-worked |  | 1130 |  | Water Quenched |  | 5.9 | Plate | Flat | Standard | Uniaxial | 30 | 8 | 6 | unnotched | 3.75 | 48 | 1.333333 |  | 118 | 650 | 4678.9 |  | 18 | 24 |  |  |  | Report No_4B | 1101
42 | Stainless Steel | SS304H | H |  |  | 0.062 | 0.62 | 1.56 | 0.025 | 0.013 | 10.69 | 18.7 | 0.47 | 0.047 | 0.031 | 0.04 | 67.5713 | 0 | 0.0007 | 0.17 | 0 | 0 | 0 | 0 | 0 | 0 | 0 | 0 | 0 | 0 | 0 |  | Hot extruded and cold drawn 1130 WQ | Cold-worked |  | 1130 |  | Water Quenched |  | 5.9 | Plate | Flat | Standard | Uniaxial | 30 | 8 | 6 | unnotched | 3.75 | 48 | 1.333333 |  | 118.1 | 650 | 4977.9 |  | 11 | 22 |  |  |  | Report No_4B | 1102
42 | Stainless Steel | SS304H | H |  |  | 0.062 | 0.62 | 1.56 | 0.025 | 0.013 | 10.69 | 18.7 | 0.47 | 0.047 | 0.031 | 0.04 | 67.5713 | 0 | 0.0007 | 0.17 | 0 | 0 | 0 | 0 | 0 | 0 | 0 | 0 | 0 | 0 | 0 |  | Hot extruded and cold drawn 1130 WQ | Cold-worked |  | 1130 |  | Water Quenched |  | 5.9 | Plate | Flat | Standard | Uniaxial | 30 | 8 | 6 | unnotched | 3.75 | 48 | 1.333333 |  | 98 | 650 | 13865.3 |  | 9 | 10 |  |  |  | Report No_4B | 1103
42 | Stainless Steel | SS304H | H |  |  | 0.062 | 0.62 | 1.56 | 0.025 | 0.013 | 10.69 | 18.7 | 0.47 | 0.047 | 0.031 | 0.04 | 67.5713 | 0 | 0.0007 | 0.17 | 0 | 0 | 0 | 0 | 0 | 0 | 0 | 0 | 0 | 0 | 0 |  | Hot extruded and cold drawn 1130 WQ | Cold-worked |  | 1130 |  | Water Quenched |  | 5.9 | Plate | Flat | Standard | Uniaxial | 30 | 8 | 6 | unnotched | 3.75 | 48 | 1.333333 |  | 88 | 650 | 20117.5 |  | 6 | 8 |  |  |  | Report No_4B | 1104
42 | Stainless Steel | SS304H | H |  |  | 0.062 | 0.62 | 1.56 | 0.025 | 0.013 | 10.69 | 18.7 | 0.47 | 0.047 | 0.031 | 0.04 | 67.5713 | 0 | 0.0007 | 0.17 | 0 | 0 | 0 | 0 | 0 | 0 | 0 | 0 | 0 | 0 | 0 |  | Hot extruded and cold drawn 1130 WQ | Cold-worked |  | 1130 |  | Water Quenched |  | 5.9 | Plate | Flat | Standard | Uniaxial | 30 | 8 | 6 | unnotched | 3.75 | 48 | 1.333333 |  | 78 | 650 | 32660.1 |  | 6 | 7 |  |  |  | Report No_4B | 1105
42 | Stainless Steel | SS304H | H |  |  | 0.062 | 0.62 | 1.56 | 0.025 | 0.013 | 10.69 | 18.7 | 0.47 | 0.047 | 0.031 | 0.04 | 67.5713 | 0 | 0.0007 | 0.17 | 0 | 0 | 0 | 0 | 0 | 0 | 0 | 0 | 0 | 0 | 0 |  | Hot extruded and cold drawn 1130 WQ | Cold-worked |  | 1130 |  | Water Quenched |  | 5.9 | Plate | Flat | Standard | Uniaxial | 30 | 8 | 6 | unnotched | 3.75 | 48 | 1.333333 |  | 61 | 650 | 55278.6 |  | 4 | 3 |  |  |  | Report No_4B | 1106
42 | Stainless Steel | SS304H | H |  |  | 0.062 | 0.62 | 1.56 | 0.025 | 0.013 | 10.69 | 18.7 | 0.47 | 0.047 | 0.031 | 0.04 | 67.5713 | 0 | 0.0007 | 0.17 | 0 | 0 | 0 | 0 | 0 | 0 | 0 | 0 | 0 | 0 | 0 |  | Hot extruded and cold drawn 1130 WQ | Cold-worked |  | 1130 |  | Water Quenched |  | 5.9 | Plate | Flat | Standard | Uniaxial | 30 | 8 | 6 | unnotched | 3.75 | 48 | 1.333333 |  | 53 | 650 | 71564.3 |  | 6 | 2 |  |  |  | Report No_4B | 1107
42 | Stainless Steel | SS304H | H |  |  | 0.054 | 0.41 | 1.52 | 0.031 | 0.02 | 10.15 | 18.34 | 0.36 | 0.01 | 0.029 | 0.064 | 68.821 | 0 | 0.001 | 0.19 | 0 | 0 | 0 | 0 | 0 | 0 | 0 | 0 | 0 | 0 | 0 |  | Hot extruded and cold drawn 1130 WQ | Cold-worked |  | 1130 |  | Water Quenched |  | 5.3 | Plate | Flat | Standard | Uniaxial | 30 | 8 | 6 | unnotched | 3.75 | 48 | 1.333333 |  | 177 | 650 | 59.7 |  | 70 | 53 |  |  |  | Report No_4B | 1108
42 | Stainless Steel | SS304H | H |  |  | 0.054 | 0.41 | 1.52 | 0.031 | 0.02 | 10.15 | 18.34 | 0.36 | 0.01 | 0.029 | 0.064 | 68.821 | 0 | 0.001 | 0.19 | 0 | 0 | 0 | 0 | 0 | 0 | 0 | 0 | 0 | 0 | 0 |  | Hot extruded and cold drawn 1130 WQ | Cold-worked |  | 1130 |  | Water Quenched |  | 5.3 | Plate | Flat | Standard | Uniaxial | 30 | 8 | 6 | unnotched | 3.75 | 48 | 1.333333 |  | 137 | 650 | 523.7 |  | 52 | 47 |  |  |  | Report No_4B | 1109
42 | Stainless Steel | SS304H | H |  |  | 0.054 | 0.41 | 1.52 | 0.031 | 0.02 | 10.15 | 18.34 | 0.36 | 0.01 | 0.029 | 0.064 | 68.821 | 0 | 0.001 | 0.19 | 0 | 0 | 0 | 0 | 0 | 0 | 0 | 0 | 0 | 0 | 0 |  | Hot extruded and cold drawn 1130 WQ | Cold-worked |  | 1130 |  | Water Quenched |  | 5.3 | Plate | Flat | Standard | Uniaxial | 30 | 8 | 6 | unnotched | 3.75 | 48 | 1.333333 |  | 118 | 650 | 1748.3 |  | 36 | 36 |  |  |  | Report No_4B | 1110
42 | Stainless Steel | SS304H | H |  |  | 0.054 | 0.41 | 1.52 | 0.031 | 0.02 | 10.15 | 18.34 | 0.36 | 0.01 | 0.029 | 0.064 | 68.821 | 0 | 0.001 | 0.19 | 0 | 0 | 0 | 0 | 0 | 0 | 0 | 0 | 0 | 0 | 0 |  | Hot extruded and cold drawn 1130 WQ | Cold-worked |  | 1130 |  | Water Quenched |  | 5.3 | Plate | Flat | Standard | Uniaxial | 30 | 8 | 6 | unnotched | 3.75 | 48 | 1.333333 |  | 98 | 650 | 5686.5 |  | 19 | 29 |  |  |  | Report No_4B | 1111
42 | Stainless Steel | SS304H | H |  |  | 0.054 | 0.41 | 1.52 | 0.031 | 0.02 | 10.15 | 18.34 | 0.36 | 0.01 | 0.029 | 0.064 | 68.821 | 0 | 0.001 | 0.19 | 0 | 0 | 0 | 0 | 0 | 0 | 0 | 0 | 0 | 0 | 0 |  | Hot extruded and cold drawn 1130 WQ | Cold-worked |  | 1130 |  | Water Quenched |  | 5.3 | Plate | Flat | Standard | Uniaxial | 30 | 8 | 6 | unnotched | 3.75 | 48 | 1.333333 |  | 88 | 650 | 20155.1 |  | 4 | 7 |  |  |  | Report No_4B | 1112
42 | Stainless Steel | SS304H | H |  |  | 0.054 | 0.41 | 1.52 | 0.031 | 0.02 | 10.15 | 18.34 | 0.36 | 0.01 | 0.029 | 0.064 | 68.821 | 0 | 0.001 | 0.19 | 0 | 0 | 0 | 0 | 0 | 0 | 0 | 0 | 0 | 0 | 0 |  | Hot extruded and cold drawn 1130 WQ | Cold-worked |  | 1130 |  | Water Quenched |  | 5.3 | Plate | Flat | Standard | Uniaxial | 30 | 8 | 6 | unnotched | 3.75 | 48 | 1.333333 |  | 78 | 650 | 36873.9 |  | 15 | 17 |  |  |  | Report No_4B | 1113
42 | Stainless Steel | SS304H | H |  |  | 0.054 | 0.41 | 1.52 | 0.031 | 0.02 | 10.15 | 18.34 | 0.36 | 0.01 | 0.029 | 0.064 | 68.821 | 0 | 0.001 | 0.19 | 0 | 0 | 0 | 0 | 0 | 0 | 0 | 0 | 0 | 0 | 0 |  | Hot extruded and cold drawn 1130 WQ | Cold-worked |  | 1130 |  | Water Quenched |  | 5.3 | Plate | Flat | Standard | Uniaxial | 30 | 8 | 6 | unnotched | 3.75 | 48 | 1.333333 |  | 69 | 650 | 63534.9 |  | 11 | 14 |  |  |  | Report No_4B | 1114
42 | Stainless Steel | SS304H | H |  |  | 0.056 | 0.4 | 1.52 | 0.03 | 0.016 | 10.1 | 18.5 | 0.36 | 0.012 | 0.03 | 0.054 | 68.7609 | 0 | 0.0011 | 0.16 | 0 | 0 | 0 | 0 | 0 | 0 | 0 | 0 | 0 | 0 | 0 |  | Hot extruded and cold drawn 1130 WQ | Cold-worked |  | 1130 |  | Water Quenched |  | 5.1 | Plate | Flat | Standard | Uniaxial | 30 | 8 | 6 | unnotched | 3.75 | 48 | 1.333333 |  | 177 | 650 | 56.1 |  | 51 | 50 |  |  |  | Report No_4B | 1115
42 | Stainless Steel | SS304H | H |  |  | 0.056 | 0.4 | 1.52 | 0.03 | 0.016 | 10.1 | 18.5 | 0.36 | 0.012 | 0.03 | 0.054 | 68.7609 | 0 | 0.0011 | 0.16 | 0 | 0 | 0 | 0 | 0 | 0 | 0 | 0 | 0 | 0 | 0 |  | Hot extruded and cold drawn 1130 WQ | Cold-worked |  | 1130 |  | Water Quenched |  | 5.1 | Plate | Flat | Standard | Uniaxial | 30 | 8 | 6 | unnotched | 3.75 | 48 | 1.333333 |  | 137 | 650 | 496.8 |  | 48 | 49 |  |  |  | Report No_4B | 1116
42 | Stainless Steel | SS304H | H |  |  | 0.056 | 0.4 | 1.52 | 0.03 | 0.016 | 10.1 | 18.5 | 0.36 | 0.012 | 0.03 | 0.054 | 68.7609 | 0 | 0.0011 | 0.16 | 0 | 0 | 0 | 0 | 0 | 0 | 0 | 0 | 0 | 0 | 0 |  | Hot extruded and cold drawn 1130 WQ | Cold-worked |  | 1130 |  | Water Quenched |  | 5.1 | Plate | Flat | Standard | Uniaxial | 30 | 8 | 6 | unnotched | 3.75 | 48 | 1.333333 |  | 118 | 650 | 1472.6 |  | 37 | 37 |  |  |  | Report No_4B | 1117
42 | Stainless Steel | SS304H | H |  |  | 0.056 | 0.4 | 1.52 | 0.03 | 0.016 | 10.1 | 18.5 | 0.36 | 0.012 | 0.03 | 0.054 | 68.7609 | 0 | 0.0011 | 0.16 | 0 | 0 | 0 | 0 | 0 | 0 | 0 | 0 | 0 | 0 | 0 |  | Hot extruded and cold drawn 1130 WQ | Cold-worked |  | 1130 |  | Water Quenched |  | 5.1 | Plate | Flat | Standard | Uniaxial | 30 | 8 | 6 | unnotched | 3.75 | 48 | 1.333333 |  | 98 | 650 | 8534.8 |  | 16 | 24 |  |  |  | Report No_4B | 1118
42 | Stainless Steel | SS304H | H |  |  | 0.056 | 0.4 | 1.52 | 0.03 | 0.016 | 10.1 | 18.5 | 0.36 | 0.012 | 0.03 | 0.054 | 68.7609 | 0 | 0.0011 | 0.16 | 0 | 0 | 0 | 0 | 0 | 0 | 0 | 0 | 0 | 0 | 0 |  | Hot extruded and cold drawn 1130 WQ | Cold-worked |  | 1130 |  | Water Quenched |  | 5.1 | Plate | Flat | Standard | Uniaxial | 30 | 8 | 6 | unnotched | 3.75 | 48 | 1.333333 |  | 88 | 650 | 19824.3 |  | 16 | 22 |  |  |  | Report No_4B | 1119
42 | Stainless Steel | SS304H | H |  |  | 0.056 | 0.4 | 1.52 | 0.03 | 0.016 | 10.1 | 18.5 | 0.36 | 0.012 | 0.03 | 0.054 | 68.7609 | 0 | 0.0011 | 0.16 | 0 | 0 | 0 | 0 | 0 | 0 | 0 | 0 | 0 | 0 | 0 |  | Hot extruded and cold drawn 1130 WQ | Cold-worked |  | 1130 |  | Water Quenched |  | 5.1 | Plate | Flat | Standard | Uniaxial | 30 | 8 | 6 | unnotched | 3.75 | 48 | 1.333333 |  | 78 | 650 | 37563.4 |  | 17 | 18 |  |  |  | Report No_4B | 1120
42 | Stainless Steel | SS304H | H |  |  | 0.07 | 0.52 | 1.49 | 0.023 | 0.006 | 9.68 | 18.7 | 0.06 | 0.01 | 0.027 | 0.006 | 69.3467 | 0 | 0.0013 | 0.06 | 0 | 0 | 0 | 0 | 0 | 0 | 0 | 0 | 0 | 0 | 0 |  | Hot extruded and cold drawn solution treated | Cold-worked | [5 empty] | 4.7 | Plate | Flat | Standard | Uniaxial | 30 | 8 | 6 | unnotched | 3.75 | 48 | 1.333333 |  | 177 | 650 | 44.4 |  | 67 | 54 |  |  |  | Report No_4B | 1121
42 | Stainless Steel | SS304H | H |  |  | 0.07 | 0.52 | 1.49 | 0.023 | 0.006 | 9.68 | 18.7 | 0.06 | 0.01 | 0.027 | 0.006 | 69.3467 | 0 | 0.0013 | 0.06 | 0 | 0 | 0 | 0 | 0 | 0 | 0 | 0 | 0 | 0 | 0 |  | Hot extruded and cold drawn solution treated | Cold-worked | [5 empty] | 4.7 | Plate | Flat | Standard | Uniaxial | 30 | 8 | 6 | unnotched | 3.75 | 48 | 1.333333 |  | 137 | 650 | 453.2 |  | 42 | 46 |  |  |  | Report No_4B | 1122
42 | Stainless Steel | SS304H | H |  |  | 0.07 | 0.52 | 1.49 | 0.023 | 0.006 | 9.68 | 18.7 | 0.06 | 0.01 | 0.027 | 0.006 | 69.3467 | 0 | 0.0013 | 0.06 | 0 | 0 | 0 | 0 | 0 | 0 | 0 | 0 | 0 | 0 | 0 |  | Hot extruded and cold drawn solution treated | Cold-worked | [5 empty] | 4.7 | Plate | Flat | Standard | Uniaxial | 30 | 8 | 6 | unnotched | 3.75 | 48 | 1.333333 |  | 118 | 650 | 1536.3 |  | 38 | 36 |  |  |  | Report No_4B | 1123
42 | Stainless Steel | SS304H | H |  |  | 0.07 | 0.52 | 1.49 | 0.023 | 0.006 | 9.68 | 18.7 | 0.06 | 0.01 | 0.027 | 0.006 | 69.3467 | 0 | 0.0013 | 0.06 | 0 | 0 | 0 | 0 | 0 | 0 | 0 | 0 | 0 | 0 | 0 |  | Hot extruded and cold drawn solution treated | Cold-worked | [5 empty] | 4.7 | Plate | Flat | Standard | Uniaxial | 30 | 8 | 6 | unnotched | 3.75 | 48 | 1.333333 |  | 98 | 650 | 7111.4 |  | 20 | 31 |  |  |  | Report No_4B | 1124
42 | Stainless Steel | SS304H | H |  |  | 0.07 | 0.52 | 1.49 | 0.023 | 0.006 | 9.68 | 18.7 | 0.06 | 0.01 | 0.027 | 0.006 | 69.3467 | 0 | 0.0013 | 0.06 | 0 | 0 | 0 | 0 | 0 | 0 | 0 | 0 | 0 | 0 | 0 |  | Hot extruded and cold drawn solution treated | Cold-worked | [5 empty] | 4.7 | Plate | Flat | Standard | Uniaxial | 30 | 8 | 6 | unnotched | 3.75 | 48 | 1.333333 |  | 88 | 650 | 24949.9 |  | 13 | 26 |  |  |  | Report No_4B | 1125
42 | Stainless Steel | SS304H | H |  |  | 0.07 | 0.52 | 1.49 | 0.023 | 0.006 | 9.68 | 18.7 | 0.06 | 0.01 | 0.027 | 0.006 | 69.3467 | 0 | 0.0013 | 0.06 | 0 | 0 | 0 | 0 | 0 | 0 | 0 | 0 | 0 | 0 | 0 |  | Hot extruded and cold drawn solution treated | Cold-worked | [5 empty] | 4.7 | Plate | Flat | Standard | Uniaxial | 30 | 8 | 6 | unnotched | 3.75 | 48 | 1.333333 |  | 78 | 650 | 46981.6 |  | 17 | 22 |  |  |  | Report No_4B | 1126
42 | Stainless Steel | SS304H | H |  |  | 0.07 | 0.55 | 1.46 | 0.023 | 0.006 | 9.57 | 18.95 | 0.04 | 0.014 | 0.0278 | 0.062 | 69.1554 | 0 | 0.0018 | 0.07 | 0 | 0 | 0 | 0 | 0 | 0 | 0 | 0 | 0 | 0 | 0 |  | Hot extruded and cold drawn solution treated | Cold-worked | [5 empty] | 5.1 | Plate | Flat | Standard | Uniaxial | 30 | 8 | 6 | unnotched | 3.75 | 48 | 1.333333 |  | 177 | 650 | 71.9 |  | 82 | 69 |  |  |  | Report No_4B | 1127
42 | Stainless Steel | SS304H | H |  |  | 0.07 | 0.55 | 1.46 | 0.023 | 0.006 | 9.57 | 18.95 | 0.04 | 0.014 | 0.0278 | 0.062 | 69.1554 | 0 | 0.0018 | 0.07 | 0 | 0 | 0 | 0 | 0 | 0 | 0 | 0 | 0 | 0 | 0 |  | Hot extruded and cold drawn solution treated | Cold-worked | [5 empty] | 5.1 | Plate | Flat | Standard | Uniaxial | 30 | 8 | 6 | unnotched | 3.75 | 48 | 1.333333 |  | 137 | 650 | 642.6 |  | 43 | 54 |  |  |  | Report No_4B | 1128
42 | Stainless Steel | SS304H | H |  |  | 0.07 | 0.55 | 1.46 | 0.023 | 0.006 | 9.57 | 18.95 | 0.04 | 0.014 | 0.0278 | 0.062 | 69.1554 | 0 | 0.0018 | 0.07 | 0 | 0 | 0 | 0 | 0 | 0 | 0 | 0 | 0 | 0 | 0 |  | Hot extruded and cold drawn solution treated | Cold-worked | [5 empty] | 5.1 | Plate | Flat | Standard | Uniaxial | 30 | 8 | 6 | unnotched | 3.75 | 48 | 1.333333 |  | 118 | 650 | 2621.3 |  | 26 | 41 |  |  |  | Report No_4B | 1129
42 | Stainless Steel | SS304H | H |  |  | 0.07 | 0.55 | 1.46 | 0.023 | 0.006 | 9.57 | 18.95 | 0.04 | 0.014 | 0.0278 | 0.062 | 69.1554 | 0 | 0.0018 | 0.07 | 0 | 0 | 0 | 0 | 0 | 0 | 0 | 0 | 0 | 0 | 0 |  | Hot extruded and cold drawn solution treated | Cold-worked | [5 empty] | 5.1 | Plate | Flat | Standard | Uniaxial | 30 | 8 | 6 | unnotched | 3.75 | 48 | 1.333333 |  | 98 | 650 | 9064.2 |  | 21 | 35 |  |  |  | Report No_4B | 1130
42 | Stainless Steel | SS304H | H |  |  | 0.07 | 0.55 | 1.46 | 0.023 | 0.006 | 9.57 | 18.95 | 0.04 | 0.014 | 0.0278 | 0.062 | 69.1554 | 0 | 0.0018 | 0.07 | 0 | 0 | 0 | 0 | 0 | 0 | 0 | 0 | 0 | 0 | 0 |  | Hot extruded and cold drawn solution treated | Cold-worked | [5 empty] | 5.1 | Plate | Flat | Standard | Uniaxial | 30 | 8 | 6 | unnotched | 3.75 | 48 | 1.333333 |  | 98.1 | 650 | 13718.5 |  | 23 | 34 |  |  |  | Report No_4B | 1131
42 | Stainless Steel | SS304H | H |  |  | 0.07 | 0.55 | 1.46 | 0.023 | 0.006 | 9.57 | 18.95 | 0.04 | 0.014 | 0.0278 | 0.062 | 69.1554 | 0 | 0.0018 | 0.07 | 0 | 0 | 0 | 0 | 0 | 0 | 0 | 0 | 0 | 0 | 0 |  | Hot extruded and cold drawn solution treated | Cold-worked | [5 empty] | 5.1 | Plate | Flat | Standard | Uniaxial | 30 | 8 | 6 | unnotched | 3.75 | 48 | 1.333333 |  | 88 | 650 | 19480.9 |  | 20 | 29 |  |  |  | Report No_4B | 1132
42 | Stainless Steel | SS304H | H |  |  | 0.07 | 0.55 | 1.46 | 0.023 | 0.006 | 9.57 | 18.95 | 0.04 | 0.014 | 0.0278 | 0.062 | 69.1554 | 0 | 0.0018 | 0.07 | 0 | 0 | 0 | 0 | 0 | 0 | 0 | 0 | 0 | 0 | 0 |  | Hot extruded and cold drawn solution treated | Cold-worked | [5 empty] | 5.1 | Plate | Flat | Standard | Uniaxial | 30 | 8 | 6 | unnotched | 3.75 | 48 | 1.333333 |  | 88.1 | 650 | 23663.2 |  | 16 | 27 |  |  |  | Report No_4B | 1133
42 | Stainless Steel | SS304H | H |  |  | 0.07 | 0.55 | 1.46 | 0.023 | 0.006 | 9.57 | 18.95 | 0.04 | 0.014 | 0.0278 | 0.062 | 69.1554 | 0 | 0.0018 | 0.07 | 0 | 0 | 0 | 0 | 0 | 0 | 0 | 0 | 0 | 0 | 0 |  | Hot extruded and cold drawn solution treated | Cold-worked | [5 empty] | 5.1 | Plate | Flat | Standard | Uniaxial | 30 | 8 | 6 | unnotched | 3.75 | 48 | 1.333333 |  | 78 | 650 | 39560.4 |  | 17 | 25 |  |  |  | Report No_4B | 1134
42 | Stainless Steel | SS304H | H |  |  | 0.07 | 0.55 | 1.46 | 0.023 | 0.006 | 9.57 | 18.95 | 0.04 | 0.014 | 0.0278 | 0.062 | 69.1554 | 0 | 0.0018 | 0.07 | 0 | 0 | 0 | 0 | 0 | 0 | 0 | 0 | 0 | 0 | 0 |  | Hot extruded and cold drawn solution treated | Cold-worked | [5 empty] | 5.1 | Plate | Flat | Standard | Uniaxial | 30 | 8 | 6 | unnotched | 3.75 | 48 | 1.333333 |  | 78.1 | 650 | 44067.2 |  | 16 | 21 |  |  |  | Report No_4B | 1135
42 | Stainless Steel | SS304H | H |  |  | 0.07 | 0.55 | 1.46 | 0.023 | 0.006 | 9.57 | 18.95 | 0.04 | 0.014 | 0.0278 | 0.062 | 69.1554 | 0 | 0.0018 | 0.07 | 0 | 0 | 0 | 0 | 0 | 0 | 0 | 0 | 0 | 0 | 0 |  | Hot extruded and cold drawn solution treated | Cold-worked | [5 empty] | 5.1 | Plate | Flat | Standard | Uniaxial | 30 | 8 | 6 | unnotched | 3.75 | 48 | 1.333333 |  | 69 | 650 | 72573 |  | 15 | 21 |  |  |  | Report No_4B | 1136
42 | Stainless Steel | SS304H | H |  |  | 0.07 | 0.55 | 1.46 | 0.023 | 0.006 | 9.57 | 18.95 | 0.04 | 0.014 | 0.0278 | 0.062 | 69.1554 | 0 | 0.0018 | 0.07 | 0 | 0 | 0 | 0 | 0 | 0 | 0 | 0 | 0 | 0 | 0 |  | Hot extruded and cold drawn solution treated | Cold-worked | [5 empty] | 5.1 | Plate | Flat | Standard | Uniaxial | 30 | 8 | 6 | unnotched | 3.75 | 48 | 1.333333 |  | 61 | 650 | 100491.4 |  | 18 | 16 |  |  |  | Report No_4B | 1137
42 | Stainless Steel | SS304H | H |  |  | 0.08 | 0.62 | 1.34 | 0.021 | 0.006 | 9.8 | 18.25 | 0.06 | 0.013 | 0.0348 | 0.02 | 69.7035 | 0 | 0.0017 | 0.05 | 0 | 0 | 0 | 0 | 0 | 0 | 0 | 0 | 0 | 0 | 0 |  | Hot extruded and cold drawn solution treated | Cold-worked | [5 empty] | 6.2 | Plate | Flat | Standard | Uniaxial | 30 | 8 | 6 | unnotched | 3.75 | 48 | 1.333333 |  | 177 | 650 | 123.7 |  | 65 | 62 |  |  |  | Report No_4B | 1138
42 | Stainless Steel | SS304H | H |  |  | 0.08 | 0.62 | 1.34 | 0.021 | 0.006 | 9.8 | 18.25 | 0.06 | 0.013 | 0.0348 | 0.02 | 69.7035 | 0 | 0.0017 | 0.05 | 0 | 0 | 0 | 0 | 0 | 0 | 0 | 0 | 0 | 0 | 0 |  | Hot extruded and cold drawn solution treated | Cold-worked | [5 empty] | 6.2 | Plate | Flat | Standard | Uniaxial | 30 | 8 | 6 | unnotched | 3.75 | 48 | 1.333333 |  | 137 | 650 | 1151.1 |  | 61 | 62 |  |  |  | Report No_4B | 1139
42 | Stainless Steel | SS304H | H |  |  | 0.08 | 0.62 | 1.34 | 0.021 | 0.006 | 9.8 | 18.25 | 0.06 | 0.013 | 0.0348 | 0.02 | 69.7035 | 0 | 0.0017 | 0.05 | 0 | 0 | 0 | 0 | 0 | 0 | 0 | 0 | 0 | 0 | 0 |  | Hot extruded and cold drawn solution treated | Cold-worked | [5 empty] | 6.2 | Plate | Flat | Standard | Uniaxial | 30 | 8 | 6 | unnotched | 3.75 | 48 | 1.333333 |  | 118 | 650 | 4762.7 |  | 37 | 48 |  |  |  | Report No_4B | 1140
42 | Stainless Steel | SS304H | H |  |  | 0.08 | 0.62 | 1.34 | 0.021 | 0.006 | 9.8 | 18.25 | 0.06 | 0.013 | 0.0348 | 0.02 | 69.7035 | 0 | 0.0017 | 0.05 | 0 | 0 | 0 | 0 | 0 | 0 | 0 | 0 | 0 | 0 | 0 |  | Hot extruded and cold drawn solution treated | Cold-worked | [5 empty] | 6.2 | Plate | Flat | Standard | Uniaxial | 30 | 8 | 6 | unnotched | 3.75 | 48 | 1.333333 |  | 98 | 650 | 18800 |  | 29 | 50 |  |  |  | Report No_4B | 1141
42 | Stainless Steel | SS304H | H |  |  | 0.08 | 0.62 | 1.34 | 0.021 | 0.006 | 9.8 | 18.25 | 0.06 | 0.013 | 0.0348 | 0.02 | 69.7035 | 0 | 0.0017 | 0.05 | 0 | 0 | 0 | 0 | 0 | 0 | 0 | 0 | 0 | 0 | 0 |  | Hot extruded and cold drawn solution treated | Cold-worked | [5 empty] | 6.2 | Plate | Flat | Standard | Uniaxial | 30 | 8 | 6 | unnotched | 3.75 | 48 | 1.333333 |  | 88 | 650 | 28385.9 |  | 33 | 49 |  |  |  | Report No_4B | 1142
42 | Stainless Steel | SS304H | H |  |  | 0.08 | 0.62 | 1.34 | 0.021 | 0.006 | 9.8 | 18.25 | 0.06 | 0.013 | 0.0348 | 0.02 | 69.7035 | 0 | 0.0017 | 0.05 | 0 | 0 | 0 | 0 | 0 | 0 | 0 | 0 | 0 | 0 | 0 |  | Hot extruded and cold drawn solution treated | Cold-worked | [5 empty] | 6.2 | Plate | Flat | Standard | Uniaxial | 30 | 8 | 6 | unnotched | 3.75 | 48 | 1.333333 |  | 83 | 650 | 39371.9 |  | 25 | 45 |  |  |  | Report No_4B | 1143
42 | Stainless Steel | SS304H | H |  |  | 0.07 | 0.58 | 1.47 | 0.022 | 0.013 | 9.8 | 18.16 | 0.05 | 0.015 | 0.031 | 0.031 | 69.6177 | 0 | 0.0003 | 0.14 | 0 | 0 | 0 | 0 | 0 | 0 | 0 | 0 | 0 | 0 | 0 |  | Rotary pierced and cold drawn 1070 C/10min WQ | Cold-worked |  | 1070 | 0.1666667 | Water Quenched |  | 4.9 | Plate | Flat | Standard | Uniaxial | 30 | 8 | 6 | unnotched | 3.75 | 48 | 1.333333 |  | 196 | 650 | 130 |  | 61 | 60 |  |  |  | Report No_4B | 1144
42 | Stainless Steel | SS304H | H |  |  | 0.07 | 0.58 | 1.47 | 0.022 | 0.013 | 9.8 | 18.16 | 0.05 | 0.015 | 0.031 | 0.031 | 69.6177 | 0 | 0.0003 | 0.14 | 0 | 0 | 0 | 0 | 0 | 0 | 0 | 0 | 0 | 0 | 0 |  | Rotary pierced and cold drawn 1070 C/10min WQ | Cold-worked |  | 1070 | 0.1666667 | Water Quenched |  | 4.9 | Plate | Flat | Standard | Uniaxial | 30 | 8 | 6 | unnotched | 3.75 | 48 | 1.333333 |  | 177 | 650 | 335.6 |  | 54 | 70 |  |  |  | Report No_4B | 1145
42 | Stainless Steel | SS304H | H |  |  | 0.07 | 0.58 | 1.47 | 0.022 | 0.013 | 9.8 | 18.16 | 0.05 | 0.015 | 0.031 | 0.031 | 69.6177 | 0 | 0.0003 | 0.14 | 0 | 0 | 0 | 0 | 0 | 0 | 0 | 0 | 0 | 0 | 0 |  | Rotary pierced and cold drawn 1070 C/10min WQ | Cold-worked |  | 1070 | 0.1666667 | Water Quenched |  | 4.9 | Plate | Flat | Standard | Uniaxial | 30 | 8 | 6 | unnotched | 3.75 | 48 | 1.333333 |  | 137 | 650 | 5146.7 |  | 30 | 52 |  |  |  | Report No_4B | 1146
42 | Stainless Steel | SS304H | H |  |  | 0.07 | 0.58 | 1.47 | 0.022 | 0.013 | 9.8 | 18.16 | 0.05 | 0.015 | 0.031 | 0.031 | 69.6177 | 0 | 0.0003 | 0.14 | 0 | 0 | 0 | 0 | 0 | 0 | 0 | 0 | 0 | 0 | 0 |  | Rotary pierced and cold drawn 1070 C/10min WQ | Cold-worked |  | 1070 | 0.1666667 | Water Quenched |  | 4.9 | Plate | Flat | Standard | Uniaxial | 30 | 8 | 6 | unnotched | 3.75 | 48 | 1.333333 |  | 118 | 650 | 12759 |  | 19 | 28 |  |  |  | Report No_4B | 1147
42 | Stainless Steel | SS304H | H |  |  | 0.07 | 0.58 | 1.47 | 0.022 | 0.013 | 9.8 | 18.16 | 0.05 | 0.015 | 0.031 | 0.031 | 69.6177 | 0 | 0.0003 | 0.14 | 0 | 0 | 0 | 0 | 0 | 0 | 0 | 0 | 0 | 0 | 0 |  | Rotary pierced and cold drawn 1070 C/10min WQ | Cold-worked |  | 1070 | 0.1666667 | Water Quenched |  | 4.9 | Plate | Flat | Standard | Uniaxial | 30 | 8 | 6 | unnotched | 3.75 | 48 | 1.333333 |  | 98 | 650 | 40870.3 |  | 23 | 31 |  |  |  | Report No_4B | 1148
42 | Stainless Steel | SS304H | H |  |  | 0.07 | 0.58 | 1.47 | 0.022 | 0.013 | 9.8 | 18.16 | 0.05 | 0.015 | 0.031 | 0.031 | 69.6177 | 0 | 0.0003 | 0.14 | 0 | 0 | 0 | 0 | 0 | 0 | 0 | 0 | 0 | 0 | 0 |  | Rotary pierced and cold drawn 1070 C/10min WQ | Cold-worked |  | 1070 | 0.1666667 | Water Quenched |  | 4.9 | Plate | Flat | Standard | Uniaxial | 30 | 8 | 6 | unnotched | 3.75 | 48 | 1.333333 |  | 88 | 650 | 51629 |  | 23 | 27 |  |  |  | Report No_4B | 1149
42 | Stainless Steel | SS304H | H |  |  | 0.09 | 0.61 | 1.56 | 0.022 | 0.014 | 10.27 | 18.24 | 0.32 | 0.014 | 0.038 | 0.036 | 68.6259 | 0 | 0.0001 | 0.16 | 0 | 0 | 0 | 0 | 0 | 0 | 0 | 0 | 0 | 0 | 0 |  | Rotary pierced and cold drawn 1070 C/10min WQ | Cold-worked |  | 1070 | 0.1666667 | Water Quenched |  | 5 | Plate | Flat | Standard | Uniaxial | 30 | 8 | 6 | unnotched | 3.75 | 48 | 1.333333 |  | 196 | 650 | 132.6 |  | 45 | 47 |  |  |  | Report No_4B | 1150
42 | Stainless Steel | SS304H | H |  |  | 0.09 | 0.61 | 1.56 | 0.022 | 0.014 | 10.27 | 18.24 | 0.32 | 0.014 | 0.038 | 0.036 | 68.6259 | 0 | 0.0001 | 0.16 | 0 | 0 | 0 | 0 | 0 | 0 | 0 | 0 | 0 | 0 | 0 |  | Rotary pierced and cold drawn 1070 C/10min WQ | Cold-worked |  | 1070 | 0.1666667 | Water Quenched |  | 5 | Plate | Flat | Standard | Uniaxial | 30 | 8 | 6 | unnotched | 3.75 | 48 | 1.333333 |  | 177 | 650 | 343.8 |  | 48 | 54 |  |  |  | Report No_4B | 1151
42 | Stainless Steel | SS304H | H |  |  | 0.09 | 0.61 | 1.56 | 0.022 | 0.014 | 10.27 | 18.24 | 0.32 | 0.014 | 0.038 | 0.036 | 68.6259 | 0 | 0.0001 | 0.16 | 0 | 0 | 0 | 0 | 0 | 0 | 0 | 0 | 0 | 0 | 0 |  | Rotary pierced and cold drawn 1070 C/10min WQ | Cold-worked |  | 1070 | 0.1666667 | Water Quenched |  | 5 | Plate | Flat | Standard | Uniaxial | 30 | 8 | 6 | unnotched | 3.75 | 48 | 1.333333 |  | 137 | 650 | 4730 |  | 22 | 33 |  |  |  | Report No_4B | 1152
42 | Stainless Steel | SS304H | H |  |  | 0.09 | 0.61 | 1.56 | 0.022 | 0.014 | 10.27 | 18.24 | 0.32 | 0.014 | 0.038 | 0.036 | 68.6259 | 0 | 0.0001 | 0.16 | 0 | 0 | 0 | 0 | 0 | 0 | 0 | 0 | 0 | 0 | 0 |  | Rotary pierced and cold drawn 1070 C/10min WQ | Cold-worked |  | 1070 | 0.1666667 | Water Quenched |  | 5 | Plate | Flat | Standard | Uniaxial | 30 | 8 | 6 | unnotched | 3.75 | 48 | 1.333333 |  | 118 | 650 | 12156 |  | 16 | 25 |  |  |  | Report No_4B | 1153
42 | Stainless Steel | SS304H | H |  |  | 0.09 | 0.61 | 1.56 | 0.022 | 0.014 | 10.27 | 18.24 | 0.32 | 0.014 | 0.038 | 0.036 | 68.6259 | 0 | 0.0001 | 0.16 | 0 | 0 | 0 | 0 | 0 | 0 | 0 | 0 | 0 | 0 | 0 |  | Rotary pierced and cold drawn 1070 C/10min WQ | Cold-worked |  | 1070 | 0.1666667 | Water Quenched |  | 5 | Plate | Flat | Standard | Uniaxial | 30 | 8 | 6 | unnotched | 3.75 | 48 | 1.333333 |  | 98 | 650 | 26990.5 |  | 18 | 23 |  |  |  | Report No_4B | 1154
42 | Stainless Steel | SS304H | H |  |  | 0.09 | 0.61 | 1.56 | 0.022 | 0.014 | 10.27 | 18.24 | 0.32 | 0.014 | 0.038 | 0.036 | 68.6259 | 0 | 0.0001 | 0.16 | 0 | 0 | 0 | 0 | 0 | 0 | 0 | 0 | 0 | 0 | 0 |  | Rotary pierced and cold drawn 1070 C/10min WQ | Cold-worked |  | 1070 | 0.1666667 | Water Quenched |  | 5 | Plate | Flat | Standard | Uniaxial | 30 | 8 | 6 | unnotched | 3.75 | 48 | 1.333333 |  | 88 | 650 | 38341 |  | 16 | 21 |  |  |  | Report No_4B | 1155
42 | Stainless Steel | SS304H | H |  |  | 0.09 | 0.61 | 1.56 | 0.022 | 0.014 | 10.27 | 18.24 | 0.32 | 0.014 | 0.038 | 0.036 | 68.6259 | 0 | 0.0001 | 0.16 | 0 | 0 | 0 | 0 | 0 | 0 | 0 | 0 | 0 | 0 | 0 |  | Rotary pierced and cold drawn 1070 C/10min WQ | Cold-worked |  | 1070 | 0.1666667 | Water Quenched |  | 5 | Plate | Flat | Standard | Uniaxial | 30 | 8 | 6 | unnotched | 3.75 | 48 | 1.333333 |  | 78 | 650 | 52101 |  | 12 | 12 |  |  |  | Report No_4B | 1156
42 | Stainless Steel | SS304H | H |  |  | 0.09 | 0.61 | 1.56 | 0.022 | 0.014 | 10.27 | 18.24 | 0.32 | 0.014 | 0.038 | 0.036 | 68.6259 | 0 | 0.0001 | 0.16 | 0 | 0 | 0 | 0 | 0 | 0 | 0 | 0 | 0 | 0 | 0 |  | Rotary pierced and cold drawn 1070 C/10min WQ | Cold-worked |  | 1070 | 0.1666667 | Water Quenched |  | 5 | Plate | Flat | Standard | Uniaxial | 30 | 8 | 6 | unnotched | 3.75 | 48 | 1.333333 |  | 69 | 650 | 74563.5 |  | 11 | 12 |  |  |  | Report No_4B | 1157
42 | Stainless Steel | SS304H | H |  |  | 0.07 | 0.06 | 1.58 | 0.022 | 0.012 | 10.26 | 18.18 | 0.31 | 0.014 | 0.028 | 0.04 | 69.3032 | 0 | 0.0008 | 0.12 | 0 | 0 | 0 | 0 | 0 | 0 | 0 | 0 | 0 | 0 | 0 |  | Rotary pierced and cold drawn 1070 C/10min WQ | Cold-worked |  | 1070 | 0.1666667 | Water Quenched |  | 4.8 | Plate | Flat | Standard | Uniaxial | 30 | 8 | 6 | unnotched | 3.75 | 48 | 1.333333 |  | 177 | 650 | 353.4 |  | 53 | 54 |  |  |  | Report No_4B | 1158
42 | Stainless Steel | SS304H | H |  |  | 0.07 | 0.06 | 1.58 | 0.022 | 0.012 | 10.26 | 18.18 | 0.31 | 0.014 | 0.028 | 0.04 | 69.3032 | 0 | 0.0008 | 0.12 | 0 | 0 | 0 | 0 | 0 | 0 | 0 | 0 | 0 | 0 | 0 |  | Rotary pierced and cold drawn 1070 C/10min WQ | Cold-worked |  | 1070 | 0.1666667 | Water Quenched |  | 4.8 | Plate | Flat | Standard | Uniaxial | 30 | 8 | 6 | unnotched | 3.75 | 48 | 1.333333 |  | 137 | 650 | 6064.8 |  | 14 | 29 |  |  |  | Report No_4B | 1159
42 | Stainless Steel | SS304H | H |  |  | 0.07 | 0.06 | 1.58 | 0.022 | 0.012 | 10.26 | 18.18 | 0.31 | 0.014 | 0.028 | 0.04 | 69.3032 | 0 | 0.0008 | 0.12 | 0 | 0 | 0 | 0 | 0 | 0 | 0 | 0 | 0 | 0 | 0 |  | Rotary pierced and cold drawn 1070 C/10min WQ | Cold-worked |  | 1070 | 0.1666667 | Water Quenched |  | 4.8 | Plate | Flat | Standard | Uniaxial | 30 | 8 | 6 | unnotched | 3.75 | 48 | 1.333333 |  | 118 | 650 | 12567 |  | 22 | 24 |  |  |  | Report No_4B | 1160
42 | Stainless Steel | SS304H | H |  |  | 0.07 | 0.06 | 1.58 | 0.022 | 0.012 | 10.26 | 18.18 | 0.31 | 0.014 | 0.028 | 0.04 | 69.3032 | 0 | 0.0008 | 0.12 | 0 | 0 | 0 | 0 | 0 | 0 | 0 | 0 | 0 | 0 | 0 |  | Rotary pierced and cold drawn 1070 C/10min WQ | Cold-worked |  | 1070 | 0.1666667 | Water Quenched |  | 4.8 | Plate | Flat | Standard | Uniaxial | 30 | 8 | 6 | unnotched | 3.75 | 48 | 1.333333 |  | 98 | 650 | 27157.5 |  | 15 | 24 |  |  |  | Report No_4B | 1161
42 | Stainless Steel | SS304H | H |  |  | 0.07 | 0.06 | 1.58 | 0.022 | 0.012 | 10.26 | 18.18 | 0.31 | 0.014 | 0.028 | 0.04 | 69.3032 | 0 | 0.0008 | 0.12 | 0 | 0 | 0 | 0 | 0 | 0 | 0 | 0 | 0 | 0 | 0 |  | Rotary pierced and cold drawn 1070 C/10min WQ | Cold-worked |  | 1070 | 0.1666667 | Water Quenched |  | 4.8 | Plate | Flat | Standard | Uniaxial | 30 | 8 | 6 | unnotched | 3.75 | 48 | 1.333333 |  | 88 | 650 | 39312.6 |  | 9 | 19 |  |  |  | Report No_4B | 1162
42 | Stainless Steel | SS304H | H |  |  | 0.07 | 0.06 | 1.58 | 0.022 | 0.012 | 10.26 | 18.18 | 0.31 | 0.014 | 0.028 | 0.04 | 69.3032 | 0 | 0.0008 | 0.12 | 0 | 0 | 0 | 0 | 0 | 0 | 0 | 0 | 0 | 0 | 0 |  | Rotary pierced and cold drawn 1070 C/10min WQ | Cold-worked |  | 1070 | 0.1666667 | Water Quenched |  | 4.8 | Plate | Flat | Standard | Uniaxial | 30 | 8 | 6 | unnotched | 3.75 | 48 | 1.333333 |  | 78 | 650 | 58991.8 |  | 12 | 15 |  |  |  | Report No_4B | 1163
42 | Stainless Steel | SS304H | H |  |  | 0.07 | 0.06 | 1.58 | 0.022 | 0.012 | 10.26 | 18.18 | 0.31 | 0.014 | 0.028 | 0.04 | 69.3032 | 0 | 0.0008 | 0.12 | 0 | 0 | 0 | 0 | 0 | 0 | 0 | 0 | 0 | 0 | 0 |  | Rotary pierced and cold drawn 1070 C/10min WQ | Cold-worked |  | 1070 | 0.1666667 | Water Quenched |  | 4.8 | Plate | Flat | Standard | Uniaxial | 30 | 8 | 6 | unnotched | 3.75 | 48 | 1.333333 |  | 69 | 650 | 74499.5 |  | 8 | 11 |  |  |  | Report No_4B | 1164
42 | Stainless Steel | SS304H | H |  |  | 0.062 | 0.62 | 1.56 | 0.025 | 0.013 | 10.69 | 18.7 | 0.47 | 0.047 | 0.031 | 0.04 | 67.5713 | 0 | 0.0007 | 0.17 | 0 | 0 | 0 | 0 | 0 | 0 | 0 | 0 | 0 | 0 | 0 |  | Hot extruded and cold drawn 1130 WQ | Cold-worked |  | 1130 |  | Water Quenched |  | 5.9 | Plate | Flat | Standard | Uniaxial | 30 | 8 | 6 | unnotched | 3.75 | 48 | 1.333333 |  | 118 | 675 | 1467.3 |  | 28 | 35 |  |  |  | Report No_4B | 1165
42 | Stainless Steel | SS304H | H |  |  | 0.056 | 0.4 | 1.52 | 0.03 | 0.016 | 10.1 | 18.5 | 0.36 | 0.012 | 0.03 | 0.054 | 68.7609 | 0 | 0.0011 | 0.16 | 0 | 0 | 0 | 0 | 0 | 0 | 0 | 0 | 0 | 0 | 0 |  | Hot extruded and cold drawn 1130 WQ | Cold-worked |  | 1130 |  | Water Quenched |  | 5.1 | Plate | Flat | Standard | Uniaxial | 30 | 8 | 6 | unnotched | 3.75 | 48 | 1.333333 |  | 118 | 675 | 695.4 |  | 41 | 41 |  |  |  | Report No_4B | 1166
42 | Stainless Steel | SS304H | H |  |  | 0.07 | 0.55 | 1.46 | 0.023 | 0.006 | 9.57 | 18.95 | 0.04 | 0.014 | 0.0278 | 0.062 | 69.1554 | 0 | 0.0018 | 0.07 | 0 | 0 | 0 | 0 | 0 | 0 | 0 | 0 | 0 | 0 | 0 |  | Hot extruded and cold drawn solution treated | Cold-worked | [5 empty] | 5.1 | Plate | Flat | Standard | Uniaxial | 30 | 8 | 6 | unnotched | 3.75 | 48 | 1.333333 |  | 118 | 675 | 597.1 |  | 38 | 53 |  |  |  | Report No_4B | 1167
42 | Stainless Steel | SS304H | H |  |  | 0.07 | 0.55 | 1.46 | 0.023 | 0.006 | 9.57 | 18.95 | 0.04 | 0.014 | 0.0278 | 0.062 | 69.1554 | 0 | 0.0018 | 0.07 | 0 | 0 | 0 | 0 | 0 | 0 | 0 | 0 | 0 | 0 | 0 |  | Hot extruded and cold drawn solution treated | Cold-worked | [5 empty] | 5.1 | Plate | Flat | Standard | Uniaxial | 30 | 8 | 6 | unnotched | 3.75 | 48 | 1.333333 |  | 98 | 675 | 2746.7 |  | 40 | 43 |  |  |  | Report No_4B | 1168
42 | Stainless Steel | SS304H | H |  |  | 0.07 | 0.06 | 1.58 | 0.022 | 0.012 | 10.26 | 18.18 | 0.31 | 0.014 | 0.028 | 0.04 | 69.3032 | 0 | 0.0008 | 0.12 | 0 | 0 | 0 | 0 | 0 | 0 | 0 | 0 | 0 | 0 | 0 |  | Rotary pierced and cold drawn 1070 C/10min WQ | Cold-worked |  | 1070 | 0.1666667 | Water Quenched |  | 4.8 | Plate | Flat | Standard | Uniaxial | 30 | 8 | 6 | unnotched | 3.75 | 48 | 1.333333 |  | 118 | 675 | 2124.1 |  | 38 | 46 |  |  |  | Report No_4B | 1169
42 | Stainless Steel | SS304H | H |  |  | 0.062 | 0.62 | 1.56 | 0.025 | 0.013 | 10.69 | 18.7 | 0.47 | 0.047 | 0.031 | 0.04 | 67.5713 | 0 | 0.0007 | 0.17 | 0 | 0 | 0 | 0 | 0 | 0 | 0 | 0 | 0 | 0 | 0 |  | Hot extruded and cold drawn 1130 WQ | Cold-worked |  | 1130 |  | Water Quenched |  | 5.9 | Plate | Flat | Standard | Uniaxial | 30 | 8 | 6 | unnotched | 3.75 | 48 | 1.333333 |  | 137 | 700 | 93.1 |  | 61 | 70 |  |  |  | Report No_4B | 1170
42 | Stainless Steel | SS304H | H |  |  | 0.062 | 0.62 | 1.56 | 0.025 | 0.013 | 10.69 | 18.7 | 0.47 | 0.047 | 0.031 | 0.04 | 67.5713 | 0 | 0.0007 | 0.17 | 0 | 0 | 0 | 0 | 0 | 0 | 0 | 0 | 0 | 0 | 0 |  | Hot extruded and cold drawn 1130 WQ | Cold-worked |  | 1130 |  | Water Quenched |  | 5.9 | Plate | Flat | Standard | Uniaxial | 30 | 8 | 6 | unnotched | 3.75 | 48 | 1.333333 |  | 98 | 700 | 1350 |  | 19 | 23 |  |  |  | Report No_4B | 1171
42 | Stainless Steel | SS304H | H |  |  | 0.062 | 0.62 | 1.56 | 0.025 | 0.013 | 10.69 | 18.7 | 0.47 | 0.047 | 0.031 | 0.04 | 67.5713 | 0 | 0.0007 | 0.17 | 0 | 0 | 0 | 0 | 0 | 0 | 0 | 0 | 0 | 0 | 0 |  | Hot extruded and cold drawn 1130 WQ | Cold-worked |  | 1130 |  | Water Quenched |  | 5.9 | Plate | Flat | Standard | Uniaxial | 30 | 8 | 6 | unnotched | 3.75 | 48 | 1.333333 |  | 98.1 | 700 | 1391.8 |  | 16 | 24 |  |  |  | Report No_4B | 1172
42 | Stainless Steel | SS304H | H |  |  | 0.062 | 0.62 | 1.56 | 0.025 | 0.013 | 10.69 | 18.7 | 0.47 | 0.047 | 0.031 | 0.04 | 67.5713 | 0 | 0.0007 | 0.17 | 0 | 0 | 0 | 0 | 0 | 0 | 0 | 0 | 0 | 0 | 0 |  | Hot extruded and cold drawn 1130 WQ | Cold-worked |  | 1130 |  | Water Quenched |  | 5.9 | Plate | Flat | Standard | Uniaxial | 30 | 8 | 6 | unnotched | 3.75 | 48 | 1.333333 |  | 78 | 700 | 5504.1 |  | 5 | 7 |  |  |  | Report No_4B | 1173
42 | Stainless Steel | SS304H | H |  |  | 0.062 | 0.62 | 1.56 | 0.025 | 0.013 | 10.69 | 18.7 | 0.47 | 0.047 | 0.031 | 0.04 | 67.5713 | 0 | 0.0007 | 0.17 | 0 | 0 | 0 | 0 | 0 | 0 | 0 | 0 | 0 | 0 | 0 |  | Hot extruded and cold drawn 1130 WQ | Cold-worked |  | 1130 |  | Water Quenched |  | 5.9 | Plate | Flat | Standard | Uniaxial | 30 | 8 | 6 | unnotched | 3.75 | 48 | 1.333333 |  | 69 | 700 | 9101.6 |  | 4 | 3 |  |  |  | Report No_4B | 1174
42 | Stainless Steel | SS304H | H |  |  | 0.062 | 0.62 | 1.56 | 0.025 | 0.013 | 10.69 | 18.7 | 0.47 | 0.047 | 0.031 | 0.04 | 67.5713 | 0 | 0.0007 | 0.17 | 0 | 0 | 0 | 0 | 0 | 0 | 0 | 0 | 0 | 0 | 0 |  | Hot extruded and cold drawn 1130 WQ | Cold-worked |  | 1130 |  | Water Quenched |  | 5.9 | Plate | Flat | Standard | Uniaxial | 30 | 8 | 6 | unnotched | 3.75 | 48 | 1.333333 |  | 61 | 700 | 12813.4 |  | 5 | 3 |  |  |  | Report No_4B | 1175
42 | Stainless Steel | SS304H | H |  |  | 0.062 | 0.62 | 1.56 | 0.025 | 0.013 | 10.69 | 18.7 | 0.47 | 0.047 | 0.031 | 0.04 | 67.5713 | 0 | 0.0007 | 0.17 | 0 | 0 | 0 | 0 | 0 | 0 | 0 | 0 | 0 | 0 | 0 |  | Hot extruded and cold drawn 1130 WQ | Cold-worked |  | 1130 |  | Water Quenched |  | 5.9 | Plate | Flat | Standard | Uniaxial | 30 | 8 | 6 | unnotched | 3.75 | 48 | 1.333333 |  | 53 | 700 | 15771.4 |  | 6 | 3 |  |  |  | Report No_4B | 1176
42 | Stainless Steel | SS304H | H |  |  | 0.062 | 0.62 | 1.56 | 0.025 | 0.013 | 10.69 | 18.7 | 0.47 | 0.047 | 0.031 | 0.04 | 67.5713 | 0 | 0.0007 | 0.17 | 0 | 0 | 0 | 0 | 0 | 0 | 0 | 0 | 0 | 0 | 0 |  | Hot extruded and cold drawn 1130 WQ | Cold-worked |  | 1130 |  | Water Quenched |  | 5.9 | Plate | Flat | Standard | Uniaxial | 30 | 8 | 6 | unnotched | 3.75 | 48 | 1.333333 |  | 47 | 700 | 20474.3 |  | 4 | 2 |  |  |  | Report No_4B | 1177
42 | Stainless Steel | SS304H | H |  |  | 0.062 | 0.62 | 1.56 | 0.025 | 0.013 | 10.69 | 18.7 | 0.47 | 0.047 | 0.031 | 0.04 | 67.5713 | 0 | 0.0007 | 0.17 | 0 | 0 | 0 | 0 | 0 | 0 | 0 | 0 | 0 | 0 | 0 |  | Hot extruded and cold drawn 1130 WQ | Cold-worked |  | 1130 |  | Water Quenched |  | 5.9 | Plate | Flat | Standard | Uniaxial | 30 | 8 | 6 | unnotched | 3.75 | 48 | 1.333333 |  | 41 | 700 | 25001.6 |  | 9 | 1 |  |  |  | Report No_4B | 1178
42 | Stainless Steel | SS304H | H |  |  | 0.062 | 0.62 | 1.56 | 0.025 | 0.013 | 10.69 | 18.7 | 0.47 | 0.047 | 0.031 | 0.04 | 67.5713 | 0 | 0.0007 | 0.17 | 0 | 0 | 0 | 0 | 0 | 0 | 0 | 0 | 0 | 0 | 0 |  | Hot extruded and cold drawn 1130 WQ | Cold-worked |  | 1130 |  | Water Quenched |  | 5.9 | Plate | Flat | Standard | Uniaxial | 30 | 8 | 6 | unnotched | 3.75 | 48 | 1.333333 |  | 29 | 700 | 40353.5 |  | 10 | 1 |  |  |  | Report No_4B | 1179
42 | Stainless Steel | SS304H | H |  |  | 0.054 | 0.41 | 1.52 | 0.031 | 0.02 | 10.15 | 18.34 | 0.36 | 0.01 | 0.029 | 0.064 | 68.821 | 0 | 0.001 | 0.19 | 0 | 0 | 0 | 0 | 0 | 0 | 0 | 0 | 0 | 0 | 0 |  | Hot extruded and cold drawn 1130 WQ | Cold-worked |  | 1130 |  | Water Quenched |  | 5.3 | Plate | Flat | Standard | Uniaxial | 30 | 8 | 6 | unnotched | 3.75 | 48 | 1.333333 |  | 137 | 700 | 29.8 |  | 77 | 60 |  |  |  | Report No_4B | 1180
42 | Stainless Steel | SS304H | H |  |  | 0.054 | 0.41 | 1.52 | 0.031 | 0.02 | 10.15 | 18.34 | 0.36 | 0.01 | 0.029 | 0.064 | 68.821 | 0 | 0.001 | 0.19 | 0 | 0 | 0 | 0 | 0 | 0 | 0 | 0 | 0 | 0 | 0 |  | Hot extruded and cold drawn 1130 WQ | Cold-worked |  | 1130 |  | Water Quenched |  | 5.3 | Plate | Flat | Standard | Uniaxial | 30 | 8 | 6 | unnotched | 3.75 | 48 | 1.333333 |  | 98 | 700 | 622.5 |  | 47 | 46 |  |  |  | Report No_4B | 1181
42 | Stainless Steel | SS304H | H |  |  | 0.054 | 0.41 | 1.52 | 0.031 | 0.02 | 10.15 | 18.34 | 0.36 | 0.01 | 0.029 | 0.064 | 68.821 | 0 | 0.001 | 0.19 | 0 | 0 | 0 | 0 | 0 | 0 | 0 | 0 | 0 | 0 | 0 |  | Hot extruded and cold drawn 1130 WQ | Cold-worked |  | 1130 |  | Water Quenched |  | 5.3 | Plate | Flat | Standard | Uniaxial | 30 | 8 | 6 | unnotched | 3.75 | 48 | 1.333333 |  | 78 | 700 | 1127.5 |  | 49 | 46 |  |  |  | Report No_4B | 1182
42 | Stainless Steel | SS304H | H |  |  | 0.054 | 0.41 | 1.52 | 0.031 | 0.02 | 10.15 | 18.34 | 0.36 | 0.01 | 0.029 | 0.064 | 68.821 | 0 | 0.001 | 0.19 | 0 | 0 | 0 | 0 | 0 | 0 | 0 | 0 | 0 | 0 | 0 |  | Hot extruded and cold drawn 1130 WQ | Cold-worked |  | 1130 |  | Water Quenched |  | 5.3 | Plate | Flat | Standard | Uniaxial | 30 | 8 | 6 | unnotched | 3.75 | 48 | 1.333333 |  | 69 | 700 | 8922.4 |  | 4 | 10 |  |  |  | Report No_4B | 1183
42 | Stainless Steel | SS304H | H |  |  | 0.054 | 0.41 | 1.52 | 0.031 | 0.02 | 10.15 | 18.34 | 0.36 | 0.01 | 0.029 | 0.064 | 68.821 | 0 | 0.001 | 0.19 | 0 | 0 | 0 | 0 | 0 | 0 | 0 | 0 | 0 | 0 | 0 |  | Hot extruded and cold drawn 1130 WQ | Cold-worked |  | 1130 |  | Water Quenched |  | 5.3 | Plate | Flat | Standard | Uniaxial | 30 | 8 | 6 | unnotched | 3.75 | 48 | 1.333333 |  | 61 | 700 | 16983.9 |  | 20 | 24 |  |  |  | Report No_4B | 1184
42 | Stainless Steel | SS304H | H |  |  | 0.054 | 0.41 | 1.52 | 0.031 | 0.02 | 10.15 | 18.34 | 0.36 | 0.01 | 0.029 | 0.064 | 68.821 | 0 | 0.001 | 0.19 | 0 | 0 | 0 | 0 | 0 | 0 | 0 | 0 | 0 | 0 | 0 |  | Hot extruded and cold drawn 1130 WQ | Cold-worked |  | 1130 |  | Water Quenched |  | 5.3 | Plate | Flat | Standard | Uniaxial | 30 | 8 | 6 | unnotched | 3.75 | 48 | 1.333333 |  | 53 | 700 | 19562.6 |  | 29 | 25 |  |  |  | Report No_4B | 1185
42 | Stainless Steel | SS304H | H |  |  | 0.054 | 0.41 | 1.52 | 0.031 | 0.02 | 10.15 | 18.34 | 0.36 | 0.01 | 0.029 | 0.064 | 68.821 | 0 | 0.001 | 0.19 | 0 | 0 | 0 | 0 | 0 | 0 | 0 | 0 | 0 | 0 | 0 |  | Hot extruded and cold drawn 1130 WQ | Cold-worked |  | 1130 |  | Water Quenched |  | 5.3 | Plate | Flat | Standard | Uniaxial | 30 | 8 | 6 | unnotched | 3.75 | 48 | 1.333333 |  | 47 | 700 | 33021.8 |  | 22 | 21 |  |  |  | Report No_4B | 1186
42 | Stainless Steel | SS304H | H |  |  | 0.054 | 0.41 | 1.52 | 0.031 | 0.02 | 10.15 | 18.34 | 0.36 | 0.01 | 0.029 | 0.064 | 68.821 | 0 | 0.001 | 0.19 | 0 | 0 | 0 | 0 | 0 | 0 | 0 | 0 | 0 | 0 | 0 |  | Hot extruded and cold drawn 1130 WQ | Cold-worked |  | 1130 |  | Water Quenched |  | 5.3 | Plate | Flat | Standard | Uniaxial | 30 | 8 | 6 | unnotched | 3.75 | 48 | 1.333333 |  | 41 | 700 | 46947.1 |  | 23 | 18 |  |  |  | Report No_4B | 1187
42 | Stainless Steel | SS304H | H |  |  | 0.056 | 0.4 | 1.52 | 0.03 | 0.016 | 10.1 | 18.5 | 0.36 | 0.012 | 0.03 | 0.054 | 68.7609 | 0 | 0.0011 | 0.16 | 0 | 0 | 0 | 0 | 0 | 0 | 0 | 0 | 0 | 0 | 0 |  | Hot extruded and cold drawn 1130 WQ | Cold-worked |  | 1130 |  | Water Quenched |  | 5.1 | Plate | Flat | Standard | Uniaxial | 30 | 8 | 6 | unnotched | 3.75 | 48 | 1.333333 |  | 137 | 700 | 30.2 |  | 75 | 58 |  |  |  | Report No_4B | 1188
42 | Stainless Steel | SS304H | H |  |  | 0.056 | 0.4 | 1.52 | 0.03 | 0.016 | 10.1 | 18.5 | 0.36 | 0.012 | 0.03 | 0.054 | 68.7609 | 0 | 0.0011 | 0.16 | 0 | 0 | 0 | 0 | 0 | 0 | 0 | 0 | 0 | 0 | 0 |  | Hot extruded and cold drawn 1130 WQ | Cold-worked |  | 1130 |  | Water Quenched |  | 5.1 | Plate | Flat | Standard | Uniaxial | 30 | 8 | 6 | unnotched | 3.75 | 48 | 1.333333 |  | 98 | 700 | 449.6 |  | 48 | 47 |  |  |  | Report No_4B | 1189
42 | Stainless Steel | SS304H | H |  |  | 0.056 | 0.4 | 1.52 | 0.03 | 0.016 | 10.1 | 18.5 | 0.36 | 0.012 | 0.03 | 0.054 | 68.7609 | 0 | 0.0011 | 0.16 | 0 | 0 | 0 | 0 | 0 | 0 | 0 | 0 | 0 | 0 | 0 |  | Hot extruded and cold drawn 1130 WQ | Cold-worked |  | 1130 |  | Water Quenched |  | 5.1 | Plate | Flat | Standard | Uniaxial | 30 | 8 | 6 | unnotched | 3.75 | 48 | 1.333333 |  | 98.1 | 700 | 528.4 |  | 41 | 45 |  |  |  | Report No_4B | 1190
42 | Stainless Steel | SS304H | H |  |  | 0.056 | 0.4 | 1.52 | 0.03 | 0.016 | 10.1 | 18.5 | 0.36 | 0.012 | 0.03 | 0.054 | 68.7609 | 0 | 0.0011 | 0.16 | 0 | 0 | 0 | 0 | 0 | 0 | 0 | 0 | 0 | 0 | 0 |  | Hot extruded and cold drawn 1130 WQ | Cold-worked |  | 1130 |  | Water Quenched |  | 5.1 | Plate | Flat | Standard | Uniaxial | 30 | 8 | 6 | unnotched | 3.75 | 48 | 1.333333 |  | 78 | 700 | 3288 |  | 27 | 33 |  |  |  | Report No_4B | 1191
42 | Stainless Steel | SS304H | H |  |  | 0.056 | 0.4 | 1.52 | 0.03 | 0.016 | 10.1 | 18.5 | 0.36 | 0.012 | 0.03 | 0.054 | 68.7609 | 0 | 0.0011 | 0.16 | 0 | 0 | 0 | 0 | 0 | 0 | 0 | 0 | 0 | 0 | 0 |  | Hot extruded and cold drawn 1130 WQ | Cold-worked |  | 1130 |  | Water Quenched |  | 5.1 | Plate | Flat | Standard | Uniaxial | 30 | 8 | 6 | unnotched | 3.75 | 48 | 1.333333 |  | 69 | 700 | 9322.3 |  | 17 | 31 |  |  |  | Report No_4B | 1192
42 | Stainless Steel | SS304H | H |  |  | 0.056 | 0.4 | 1.52 | 0.03 | 0.016 | 10.1 | 18.5 | 0.36 | 0.012 | 0.03 | 0.054 | 68.7609 | 0 | 0.0011 | 0.16 | 0 | 0 | 0 | 0 | 0 | 0 | 0 | 0 | 0 | 0 | 0 |  | Hot extruded and cold drawn 1130 WQ | Cold-worked |  | 1130 |  | Water Quenched |  | 5.1 | Plate | Flat | Standard | Uniaxial | 30 | 8 | 6 | unnotched | 3.75 | 48 | 1.333333 |  | 61 | 700 | 15779.9 |  | 17 | 25 |  |  |  | Report No_4B | 1193
42 | Stainless Steel | SS304H | H |  |  | 0.056 | 0.4 | 1.52 | 0.03 | 0.016 | 10.1 | 18.5 | 0.36 | 0.012 | 0.03 | 0.054 | 68.7609 | 0 | 0.0011 | 0.16 | 0 | 0 | 0 | 0 | 0 | 0 | 0 | 0 | 0 | 0 | 0 |  | Hot extruded and cold drawn 1130 WQ | Cold-worked |  | 1130 |  | Water Quenched |  | 5.1 | Plate | Flat | Standard | Uniaxial | 30 | 8 | 6 | unnotched | 3.75 | 48 | 1.333333 |  | 53 | 700 | 29158.4 |  | 17 | 21 |  |  |  | Report No_4B | 1194
42 | Stainless Steel | SS304H | H |  |  | 0.056 | 0.4 | 1.52 | 0.03 | 0.016 | 10.1 | 18.5 | 0.36 | 0.012 | 0.03 | 0.054 | 68.7609 | 0 | 0.0011 | 0.16 | 0 | 0 | 0 | 0 | 0 | 0 | 0 | 0 | 0 | 0 | 0 |  | Hot extruded and cold drawn 1130 WQ | Cold-worked |  | 1130 |  | Water Quenched |  | 5.1 | Plate | Flat | Standard | Uniaxial | 30 | 8 | 6 | unnotched | 3.75 | 48 | 1.333333 |  | 47 | 700 | 32453.2 |  | 23 | 22 |  |  |  | Report No_4B | 1195
42 | Stainless Steel | SS304H | H |  |  | 0.056 | 0.4 | 1.52 | 0.03 | 0.016 | 10.1 | 18.5 | 0.36 | 0.012 | 0.03 | 0.054 | 68.7609 | 0 | 0.0011 | 0.16 | 0 | 0 | 0 | 0 | 0 | 0 | 0 | 0 | 0 | 0 | 0 |  | Hot extruded and cold drawn 1130 WQ | Cold-worked |  | 1130 |  | Water Quenched |  | 5.1 | Plate | Flat | Standard | Uniaxial | 30 | 8 | 6 | unnotched | 3.75 | 48 | 1.333333 |  | 41 | 700 | 54922.8 |  | 34 | 18 |  |  |  | Report No_4B | 1196
42 | Stainless Steel | SS304H | H |  |  | 0.07 | 0.52 | 1.49 | 0.023 | 0.006 | 9.68 | 18.7 | 0.06 | 0.01 | 0.027 | 0.006 | 69.3467 | 0 | 0.0013 | 0.06 | 0 | 0 | 0 | 0 | 0 | 0 | 0 | 0 | 0 | 0 | 0 |  | Hot extruded and cold drawn solution treated | Cold-worked | [5 empty] | 4.7 | Plate | Flat | Standard | Uniaxial | 30 | 8 | 6 | unnotched | 3.75 | 48 | 1.333333 |  | 137 | 700 | 28 |  | 76 | 62 |  |  |  | Report No_4B | 1197
42 | Stainless Steel | SS304H | H |  |  | 0.07 | 0.52 | 1.49 | 0.023 | 0.006 | 9.68 | 18.7 | 0.06 | 0.01 | 0.027 | 0.006 | 69.3467 | 0 | 0.0013 | 0.06 | 0 | 0 | 0 | 0 | 0 | 0 | 0 | 0 | 0 | 0 | 0 |  | Hot extruded and cold drawn solution treated | Cold-worked | [5 empty] | 4.7 | Plate | Flat | Standard | Uniaxial | 30 | 8 | 6 | unnotched | 3.75 | 48 | 1.333333 |  | 98 | 700 | 554 |  | 46 | 49 |  |  |  | Report No_4B | 1198
42 | Stainless Steel | SS304H | H |  |  | 0.07 | 0.52 | 1.49 | 0.023 | 0.006 | 9.68 | 18.7 | 0.06 | 0.01 | 0.027 | 0.006 | 69.3467 | 0 | 0.0013 | 0.06 | 0 | 0 | 0 | 0 | 0 | 0 | 0 | 0 | 0 | 0 | 0 |  | Hot extruded and cold drawn solution treated | Cold-worked | [5 empty] | 4.7 | Plate | Flat | Standard | Uniaxial | 30 | 8 | 6 | unnotched | 3.75 | 48 | 1.333333 |  | 78 | 700 | 4910.4 |  | 26 | 35 |  |  |  | Report No_4B | 1199
42 | Stainless Steel | SS304H | H |  |  | 0.07 | 0.52 | 1.49 | 0.023 | 0.006 | 9.68 | 18.7 | 0.06 | 0.01 | 0.027 | 0.006 | 69.3467 | 0 | 0.0013 | 0.06 | 0 | 0 | 0 | 0 | 0 | 0 | 0 | 0 | 0 | 0 | 0 |  | Hot extruded and cold drawn solution treated | Cold-worked | [5 empty] | 4.7 | Plate | Flat | Standard | Uniaxial | 30 | 8 | 6 | unnotched | 3.75 | 48 | 1.333333 |  | 69 | 700 | 12646.9 |  | 27 | 34 |  |  |  | Report No_4B | 1200
42 | Stainless Steel | SS304H | H |  |  | 0.07 | 0.52 | 1.49 | 0.023 | 0.006 | 9.68 | 18.7 | 0.06 | 0.01 | 0.027 | 0.006 | 69.3467 | 0 | 0.0013 | 0.06 | 0 | 0 | 0 | 0 | 0 | 0 | 0 | 0 | 0 | 0 | 0 |  | Hot extruded and cold drawn solution treated | Cold-worked | [5 empty] | 4.7 | Plate | Flat | Standard | Uniaxial | 30 | 8 | 6 | unnotched | 3.75 | 48 | 1.333333 |  | 61 | 700 | 31369 |  | 14 | 32 |  |  |  | Report No_4B | 1201
42 | Stainless Steel | SS304H | H |  |  | 0.07 | 0.52 | 1.49 | 0.023 | 0.006 | 9.68 | 18.7 | 0.06 | 0.01 | 0.027 | 0.006 | 69.3467 | 0 | 0.0013 | 0.06 | 0 | 0 | 0 | 0 | 0 | 0 | 0 | 0 | 0 | 0 | 0 |  | Hot extruded and cold drawn solution treated | Cold-worked | [5 empty] | 4.7 | Plate | Flat | Standard | Uniaxial | 30 | 8 | 6 | unnotched | 3.75 | 48 | 1.333333 |  | 53 | 700 | 52880.3 |  | 18 | 28 |  |  |  | Report No_4B | 1202
42 | Stainless Steel | SS304H | H |  |  | 0.07 | 0.55 | 1.46 | 0.023 | 0.006 | 9.57 | 18.95 | 0.04 | 0.014 | 0.0278 | 0.062 | 69.1554 | 0 | 0.0018 | 0.07 | 0 | 0 | 0 | 0 | 0 | 0 | 0 | 0 | 0 | 0 | 0 |  | Hot extruded and cold drawn solution treated | Cold-worked | [5 empty] | 5.1 | Plate | Flat | Standard | Uniaxial | 30 | 8 | 6 | unnotched | 3.75 | 48 | 1.333333 |  | 137 | 700 | 36.6 |  | 90 | 66 |  |  |  | Report No_4B | 1203
42 | Stainless Steel | SS304H | H |  |  | 0.07 | 0.55 | 1.46 | 0.023 | 0.006 | 9.57 | 18.95 | 0.04 | 0.014 | 0.0278 | 0.062 | 69.1554 | 0 | 0.0018 | 0.07 | 0 | 0 | 0 | 0 | 0 | 0 | 0 | 0 | 0 | 0 | 0 |  | Hot extruded and cold drawn solution treated | Cold-worked | [5 empty] | 5.1 | Plate | Flat | Standard | Uniaxial | 30 | 8 | 6 | unnotched | 3.75 | 48 | 1.333333 |  | 98 | 700 | 579.2 |  | 38 | 55 |  |  |  | Report No_4B | 1204
42 | Stainless Steel | SS304H | H |  |  | 0.07 | 0.55 | 1.46 | 0.023 | 0.006 | 9.57 | 18.95 | 0.04 | 0.014 | 0.0278 | 0.062 | 69.1554 | 0 | 0.0018 | 0.07 | 0 | 0 | 0 | 0 | 0 | 0 | 0 | 0 | 0 | 0 | 0 |  | Hot extruded and cold drawn solution treated | Cold-worked | [5 empty] | 5.1 | Plate | Flat | Standard | Uniaxial | 30 | 8 | 6 | unnotched | 3.75 | 48 | 1.333333 |  | 98.1 | 700 | 842.8 |  | 45 | 51 |  |  |  | Report No_4B | 1205
42 | Stainless Steel | SS304H | H |  |  | 0.07 | 0.55 | 1.46 | 0.023 | 0.006 | 9.57 | 18.95 | 0.04 | 0.014 | 0.0278 | 0.062 | 69.1554 | 0 | 0.0018 | 0.07 | 0 | 0 | 0 | 0 | 0 | 0 | 0 | 0 | 0 | 0 | 0 |  | Hot extruded and cold drawn solution treated | Cold-worked | [5 empty] | 5.1 | Plate | Flat | Standard | Uniaxial | 30 | 8 | 6 | unnotched | 3.75 | 48 | 1.333333 |  | 78 | 700 | 3582.5 |  | 31 | 37 |  |  |  | Report No_4B | 1206
42 | Stainless Steel | SS304H | H |  |  | 0.07 | 0.55 | 1.46 | 0.023 | 0.006 | 9.57 | 18.95 | 0.04 | 0.014 | 0.0278 | 0.062 | 69.1554 | 0 | 0.0018 | 0.07 | 0 | 0 | 0 | 0 | 0 | 0 | 0 | 0 | 0 | 0 | 0 |  | Hot extruded and cold drawn solution treated | Cold-worked | [5 empty] | 5.1 | Plate | Flat | Standard | Uniaxial | 30 | 8 | 6 | unnotched | 3.75 | 48 | 1.333333 |  | 69 | 700 | 7042.6 |  | 24 | 35 |  |  |  | Report No_4B | 1207
42 | Stainless Steel | SS304H | H |  |  | 0.07 | 0.55 | 1.46 | 0.023 | 0.006 | 9.57 | 18.95 | 0.04 | 0.014 | 0.0278 | 0.062 | 69.1554 | 0 | 0.0018 | 0.07 | 0 | 0 | 0 | 0 | 0 | 0 | 0 | 0 | 0 | 0 | 0 |  | Hot extruded and cold drawn solution treated | Cold-worked | [5 empty] | 5.1 | Plate | Flat | Standard | Uniaxial | 30 | 8 | 6 | unnotched | 3.75 | 48 | 1.333333 |  | 69.1 | 700 | 10817.6 |  | 24 | 30 |  |  |  | Report No_4B | 1208
42 | Stainless Steel | SS304H | H |  |  | 0.07 | 0.55 | 1.46 | 0.023 | 0.006 | 9.57 | 18.95 | 0.04 | 0.014 | 0.0278 | 0.062 | 69.1554 | 0 | 0.0018 | 0.07 | 0 | 0 | 0 | 0 | 0 | 0 | 0 | 0 | 0 | 0 | 0 |  | Hot extruded and cold drawn solution treated | Cold-worked | [5 empty] | 5.1 | Plate | Flat | Standard | Uniaxial | 30 | 8 | 6 | unnotched | 3.75 | 48 | 1.333333 |  | 61 | 700 | 13819.9 |  | 20 | 27 |  |  |  | Report No_4B | 1209
42 | Stainless Steel | SS304H | H |  |  | 0.07 | 0.55 | 1.46 | 0.023 | 0.006 | 9.57 | 18.95 | 0.04 | 0.014 | 0.0278 | 0.062 | 69.1554 | 0 | 0.0018 | 0.07 | 0 | 0 | 0 | 0 | 0 | 0 | 0 | 0 | 0 | 0 | 0 |  | Hot extruded and cold drawn solution treated | Cold-worked | [5 empty] | 5.1 | Plate | Flat | Standard | Uniaxial | 30 | 8 | 6 | unnotched | 3.75 | 48 | 1.333333 |  | 61.1 | 700 | 18896.2 |  | 15 | 21 |  |  |  | Report No_4B | 1210
42 | Stainless Steel | SS304H | H |  |  | 0.07 | 0.55 | 1.46 | 0.023 | 0.006 | 9.57 | 18.95 | 0.04 | 0.014 | 0.0278 | 0.062 | 69.1554 | 0 | 0.0018 | 0.07 | 0 | 0 | 0 | 0 | 0 | 0 | 0 | 0 | 0 | 0 | 0 |  | Hot extruded and cold drawn solution treated | Cold-worked | [5 empty] | 5.1 | Plate | Flat | Standard | Uniaxial | 30 | 8 | 6 | unnotched | 3.75 | 48 | 1.333333 |  | 53 | 700 | 26678.9 |  | 22 | 23 |  |  |  | Report No_4B | 1211
42 | Stainless Steel | SS304H | H |  |  | 0.07 | 0.55 | 1.46 | 0.023 | 0.006 | 9.57 | 18.95 | 0.04 | 0.014 | 0.0278 | 0.062 | 69.1554 | 0 | 0.0018 | 0.07 | 0 | 0 | 0 | 0 | 0 | 0 | 0 | 0 | 0 | 0 | 0 |  | Hot extruded and cold drawn solution treated | Cold-worked | [5 empty] | 5.1 | Plate | Flat | Standard | Uniaxial | 30 | 8 | 6 | unnotched | 3.75 | 48 | 1.333333 |  | 53.1 | 700 | 31900 |  | 19 | 24 |  |  |  | Report No_4B | 1212
42 | Stainless Steel | SS304H | H |  |  | 0.07 | 0.55 | 1.46 | 0.023 | 0.006 | 9.57 | 18.95 | 0.04 | 0.014 | 0.0278 | 0.062 | 69.1554 | 0 | 0.0018 | 0.07 | 0 | 0 | 0 | 0 | 0 | 0 | 0 | 0 | 0 | 0 | 0 |  | Hot extruded and cold drawn solution treated | Cold-worked | [5 empty] | 5.1 | Plate | Flat | Standard | Uniaxial | 30 | 8 | 6 | unnotched | 3.75 | 48 | 1.333333 |  | 47 | 700 | 42495.1 |  | 23 | 19 |  |  |  | Report No_4B | 1213
42 | Stainless Steel | SS304H | H |  |  | 0.07 | 0.55 | 1.46 | 0.023 | 0.006 | 9.57 | 18.95 | 0.04 | 0.014 | 0.0278 | 0.062 | 69.1554 | 0 | 0.0018 | 0.07 | 0 | 0 | 0 | 0 | 0 | 0 | 0 | 0 | 0 | 0 | 0 |  | Hot extruded and cold drawn solution treated | Cold-worked | [5 empty] | 5.1 | Plate | Flat | Standard | Uniaxial | 30 | 8 | 6 | unnotched | 3.75 | 48 | 1.333333 |  | 41 | 700 | 58166.6 |  | 19 | 20 |  |  |  | Report No_4B | 1214
42 | Stainless Steel | SS304H | H |  |  | 0.08 | 0.62 | 1.34 | 0.021 | 0.006 | 9.8 | 18.25 | 0.06 | 0.013 | 0.0348 | 0.02 | 69.7035 | 0 | 0.0017 | 0.05 | 0 | 0 | 0 | 0 | 0 | 0 | 0 | 0 | 0 | 0 | 0 |  | Hot extruded and cold drawn solution treated | Cold-worked | [5 empty] | 6.2 | Plate | Flat | Standard | Uniaxial | 30 | 8 | 6 | unnotched | 3.75 | 48 | 1.333333 |  | 137 | 700 | 61.9 |  | 59 | 72 |  |  |  | Report No_4B | 1215
42 | Stainless Steel | SS304H | H |  |  | 0.08 | 0.62 | 1.34 | 0.021 | 0.006 | 9.8 | 18.25 | 0.06 | 0.013 | 0.0348 | 0.02 | 69.7035 | 0 | 0.0017 | 0.05 | 0 | 0 | 0 | 0 | 0 | 0 | 0 | 0 | 0 | 0 | 0 |  | Hot extruded and cold drawn solution treated | Cold-worked | [5 empty] | 6.2 | Plate | Flat | Standard | Uniaxial | 30 | 8 | 6 | unnotched | 3.75 | 48 | 1.333333 |  | 118 | 700 | 218 |  | 82 | 72 |  |  |  | Report No_4B | 1216
42 | Stainless Steel | SS304H | H |  |  | 0.08 | 0.62 | 1.34 | 0.021 | 0.006 | 9.8 | 18.25 | 0.06 | 0.013 | 0.0348 | 0.02 | 69.7035 | 0 | 0.0017 | 0.05 | 0 | 0 | 0 | 0 | 0 | 0 | 0 | 0 | 0 | 0 | 0 |  | Hot extruded and cold drawn solution treated | Cold-worked | [5 empty] | 6.2 | Plate | Flat | Standard | Uniaxial | 30 | 8 | 6 | unnotched | 3.75 | 48 | 1.333333 |  | 98 | 700 | 1101.4 |  | 40 | 70 |  |  |  | Report No_4B | 1217
42 | Stainless Steel | SS304H | H |  |  | 0.08 | 0.62 | 1.34 | 0.021 | 0.006 | 9.8 | 18.25 | 0.06 | 0.013 | 0.0348 | 0.02 | 69.7035 | 0 | 0.0017 | 0.05 | 0 | 0 | 0 | 0 | 0 | 0 | 0 | 0 | 0 | 0 | 0 |  | Hot extruded and cold drawn solution treated | Cold-worked | [5 empty] | 6.2 | Plate | Flat | Standard | Uniaxial | 30 | 8 | 6 | unnotched | 3.75 | 48 | 1.333333 |  | 78 | 700 | 4879 |  | 36 | 52 |  |  |  | Report No_4B | 1218
42 | Stainless Steel | SS304H | H |  |  | 0.08 | 0.62 | 1.34 | 0.021 | 0.006 | 9.8 | 18.25 | 0.06 | 0.013 | 0.0348 | 0.02 | 69.7035 | 0 | 0.0017 | 0.05 | 0 | 0 | 0 | 0 | 0 | 0 | 0 | 0 | 0 | 0 | 0 |  | Hot extruded and cold drawn solution treated | Cold-worked | [5 empty] | 6.2 | Plate | Flat | Standard | Uniaxial | 30 | 8 | 6 | unnotched | 3.75 | 48 | 1.333333 |  | 69 | 700 | 12932.7 |  | 19 | 56 |  |  |  | Report No_4B | 1219
42 | Stainless Steel | SS304H | H |  |  | 0.08 | 0.62 | 1.34 | 0.021 | 0.006 | 9.8 | 18.25 | 0.06 | 0.013 | 0.0348 | 0.02 | 69.7035 | 0 | 0.0017 | 0.05 | 0 | 0 | 0 | 0 | 0 | 0 | 0 | 0 | 0 | 0 | 0 |  | Hot extruded and cold drawn solution treated | Cold-worked | [5 empty] | 6.2 | Plate | Flat | Standard | Uniaxial | 30 | 8 | 6 | unnotched | 3.75 | 48 | 1.333333 |  | 61 | 700 | 38588.3 |  | 19 | 41 |  |  |  | Report No_4B | 1220
42 | Stainless Steel | SS304H | H |  |  | 0.08 | 0.62 | 1.34 | 0.021 | 0.006 | 9.8 | 18.25 | 0.06 | 0.013 | 0.0348 | 0.02 | 69.7035 | 0 | 0.0017 | 0.05 | 0 | 0 | 0 | 0 | 0 | 0 | 0 | 0 | 0 | 0 | 0 |  | Hot extruded and cold drawn solution treated | Cold-worked | [5 empty] | 6.2 | Plate | Flat | Standard | Uniaxial | 30 | 8 | 6 | unnotched | 3.75 | 48 | 1.333333 |  | 53 | 700 | 60692 |  | 17 | 38 |  |  |  | Report No_4B | 1221
42 | Stainless Steel | SS304H | H |  |  | 0.07 | 0.58 | 1.47 | 0.022 | 0.013 | 9.8 | 18.16 | 0.05 | 0.015 | 0.031 | 0.031 | 69.6177 | 0 | 0.0003 | 0.14 | 0 | 0 | 0 | 0 | 0 | 0 | 0 | 0 | 0 | 0 | 0 |  | Rotary pierced and cold drawn 1070 C/10min WQ | Cold-worked |  | 1070 | 0.1666667 | Water Quenched |  | 4.9 | Plate | Flat | Standard | Uniaxial | 30 | 8 | 6 | unnotched | 3.75 | 48 | 1.333333 |  | 137 | 700 | 123.2 |  | 73 | 80 |  |  |  | Report No_4B | 1222
42 | Stainless Steel | SS304H | H |  |  | 0.07 | 0.58 | 1.47 | 0.022 | 0.013 | 9.8 | 18.16 | 0.05 | 0.015 | 0.031 | 0.031 | 69.6177 | 0 | 0.0003 | 0.14 | 0 | 0 | 0 | 0 | 0 | 0 | 0 | 0 | 0 | 0 | 0 |  | Rotary pierced and cold drawn 1070 C/10min WQ | Cold-worked |  | 1070 | 0.1666667 | Water Quenched |  | 4.9 | Plate | Flat | Standard | Uniaxial | 30 | 8 | 6 | unnotched | 3.75 | 48 | 1.333333 |  | 118 | 700 | 315.7 |  | 84 | 75 |  |  |  | Report No_4B | 1223
42 | Stainless Steel | SS304H | H |  |  | 0.07 | 0.58 | 1.47 | 0.022 | 0.013 | 9.8 | 18.16 | 0.05 | 0.015 | 0.031 | 0.031 | 69.6177 | 0 | 0.0003 | 0.14 | 0 | 0 | 0 | 0 | 0 | 0 | 0 | 0 | 0 | 0 | 0 |  | Rotary pierced and cold drawn 1070 C/10min WQ | Cold-worked |  | 1070 | 0.1666667 | Water Quenched |  | 4.9 | Plate | Flat | Standard | Uniaxial | 30 | 8 | 6 | unnotched | 3.75 | 48 | 1.333333 |  | 98 | 700 | 1273 |  | 58 | 73 |  |  |  | Report No_4B | 1224
42 | Stainless Steel | SS304H | H |  |  | 0.07 | 0.58 | 1.47 | 0.022 | 0.013 | 9.8 | 18.16 | 0.05 | 0.015 | 0.031 | 0.031 | 69.6177 | 0 | 0.0003 | 0.14 | 0 | 0 | 0 | 0 | 0 | 0 | 0 | 0 | 0 | 0 | 0 |  | Rotary pierced and cold drawn 1070 C/10min WQ | Cold-worked |  | 1070 | 0.1666667 | Water Quenched |  | 4.9 | Plate | Flat | Standard | Uniaxial | 30 | 8 | 6 | unnotched | 3.75 | 48 | 1.333333 |  | 78 | 700 | 5012 |  | 47 | 42 |  |  |  | Report No_4B | 1225
42 | Stainless Steel | SS304H | H |  |  | 0.07 | 0.58 | 1.47 | 0.022 | 0.013 | 9.8 | 18.16 | 0.05 | 0.015 | 0.031 | 0.031 | 69.6177 | 0 | 0.0003 | 0.14 | 0 | 0 | 0 | 0 | 0 | 0 | 0 | 0 | 0 | 0 | 0 |  | Rotary pierced and cold drawn 1070 C/10min WQ | Cold-worked |  | 1070 | 0.1666667 | Water Quenched |  | 4.9 | Plate | Flat | Standard | Uniaxial | 30 | 8 | 6 | unnotched | 3.75 | 48 | 1.333333 |  | 69 | 700 | 17319.2 |  | 21 | 36 |  |  |  | Report No_4B | 1226
42 | Stainless Steel | SS304H | H |  |  | 0.07 | 0.58 | 1.47 | 0.022 | 0.013 | 9.8 | 18.16 | 0.05 | 0.015 | 0.031 | 0.031 | 69.6177 | 0 | 0.0003 | 0.14 | 0 | 0 | 0 | 0 | 0 | 0 | 0 | 0 | 0 | 0 | 0 |  | Rotary pierced and cold drawn 1070 C/10min WQ | Cold-worked |  | 1070 | 0.1666667 | Water Quenched |  | 4.9 | Plate | Flat | Standard | Uniaxial | 30 | 8 | 6 | unnotched | 3.75 | 48 | 1.333333 |  | 61 | 700 | 27741.6 |  | 13 | 29 |  |  |  | Report No_4B | 1227
42 | Stainless Steel | SS304H | H |  |  | 0.07 | 0.58 | 1.47 | 0.022 | 0.013 | 9.8 | 18.16 | 0.05 | 0.015 | 0.031 | 0.031 | 69.6177 | 0 | 0.0003 | 0.14 | 0 | 0 | 0 | 0 | 0 | 0 | 0 | 0 | 0 | 0 | 0 |  | Rotary pierced and cold drawn 1070 C/10min WQ | Cold-worked |  | 1070 | 0.1666667 | Water Quenched |  | 4.9 | Plate | Flat | Standard | Uniaxial | 30 | 8 | 6 | unnotched | 3.75 | 48 | 1.333333 |  | 57 | 700 | 36695.6 |  | 17 | 20 |  |  |  | Report No_4B | 1228
42 | Stainless Steel | SS304H | H |  |  | 0.07 | 0.58 | 1.47 | 0.022 | 0.013 | 9.8 | 18.16 | 0.05 | 0.015 | 0.031 | 0.031 | 69.6177 | 0 | 0.0003 | 0.14 | 0 | 0 | 0 | 0 | 0 | 0 | 0 | 0 | 0 | 0 | 0 |  | Rotary pierced and cold drawn 1070 C/10min WQ | Cold-worked |  | 1070 | 0.1666667 | Water Quenched |  | 4.9 | Plate | Flat | Standard | Uniaxial | 30 | 8 | 6 | unnotched | 3.75 | 48 | 1.333333 |  | 47 | 700 | 59176 |  | 22 | 20 |  |  |  | Report No_4B | 1229
42 | Stainless Steel | SS304H | H |  |  | 0.09 | 0.61 | 1.56 | 0.022 | 0.014 | 10.27 | 18.24 | 0.32 | 0.014 | 0.038 | 0.036 | 68.6259 | 0 | 0.0001 | 0.16 | 0 | 0 | 0 | 0 | 0 | 0 | 0 | 0 | 0 | 0 | 0 |  | Rotary pierced and cold drawn 1070 C/10min WQ | Cold-worked |  | 1070 | 0.1666667 | Water Quenched |  | 5 | Plate | Flat | Standard | Uniaxial | 30 | 8 | 6 | unnotched | 3.75 | 48 | 1.333333 |  | 137 | 700 | 86.8 |  | 58 | 65 |  |  |  | Report No_4B | 1230
42 | Stainless Steel | SS304H | H |  |  | 0.09 | 0.61 | 1.56 | 0.022 | 0.014 | 10.27 | 18.24 | 0.32 | 0.014 | 0.038 | 0.036 | 68.6259 | 0 | 0.0001 | 0.16 | 0 | 0 | 0 | 0 | 0 | 0 | 0 | 0 | 0 | 0 | 0 |  | Rotary pierced and cold drawn 1070 C/10min WQ | Cold-worked |  | 1070 | 0.1666667 | Water Quenched |  | 5 | Plate | Flat | Standard | Uniaxial | 30 | 8 | 6 | unnotched | 3.75 | 48 | 1.333333 |  | 118 | 700 | 259.9 |  | 89 | 69 |  |  |  | Report No_4B | 1231
42 | Stainless Steel | SS304H | H |  |  | 0.09 | 0.61 | 1.56 | 0.022 | 0.014 | 10.27 | 18.24 | 0.32 | 0.014 | 0.038 | 0.036 | 68.6259 | 0 | 0.0001 | 0.16 | 0 | 0 | 0 | 0 | 0 | 0 | 0 | 0 | 0 | 0 | 0 |  | Rotary pierced and cold drawn 1070 C/10min WQ | Cold-worked |  | 1070 | 0.1666667 | Water Quenched |  | 5 | Plate | Flat | Standard | Uniaxial | 30 | 8 | 6 | unnotched | 3.75 | 48 | 1.333333 |  | 98 | 700 | 1038.8 |  | 49 | 58 |  |  |  | Report No_4B | 1232
42 | Stainless Steel | SS304H | H |  |  | 0.09 | 0.61 | 1.56 | 0.022 | 0.014 | 10.27 | 18.24 | 0.32 | 0.014 | 0.038 | 0.036 | 68.6259 | 0 | 0.0001 | 0.16 | 0 | 0 | 0 | 0 | 0 | 0 | 0 | 0 | 0 | 0 | 0 |  | Rotary pierced and cold drawn 1070 C/10min WQ | Cold-worked |  | 1070 | 0.1666667 | Water Quenched |  | 5 | Plate | Flat | Standard | Uniaxial | 30 | 8 | 6 | unnotched | 3.75 | 48 | 1.333333 |  | 78 | 700 | 3991 |  | 28 | 30 |  |  |  | Report No_4B | 1233
42 | Stainless Steel | SS304H | H |  |  | 0.09 | 0.61 | 1.56 | 0.022 | 0.014 | 10.27 | 18.24 | 0.32 | 0.014 | 0.038 | 0.036 | 68.6259 | 0 | 0.0001 | 0.16 | 0 | 0 | 0 | 0 | 0 | 0 | 0 | 0 | 0 | 0 | 0 |  | Rotary pierced and cold drawn 1070 C/10min WQ | Cold-worked |  | 1070 | 0.1666667 | Water Quenched |  | 5 | Plate | Flat | Standard | Uniaxial | 30 | 8 | 6 | unnotched | 3.75 | 48 | 1.333333 |  | 69 | 700 | 10727.6 |  | 38 | 24 |  |  |  | Report No_4B | 1234
42 | Stainless Steel | SS304H | H |  |  | 0.09 | 0.61 | 1.56 | 0.022 | 0.014 | 10.27 | 18.24 | 0.32 | 0.014 | 0.038 | 0.036 | 68.6259 | 0 | 0.0001 | 0.16 | 0 | 0 | 0 | 0 | 0 | 0 | 0 | 0 | 0 | 0 | 0 |  | Rotary pierced and cold drawn 1070 C/10min WQ | Cold-worked |  | 1070 | 0.1666667 | Water Quenched |  | 5 | Plate | Flat | Standard | Uniaxial | 30 | 8 | 6 | unnotched | 3.75 | 48 | 1.333333 |  | 61 | 700 | 20090.3 |  | 6 | 18 |  |  |  | Report No_4B | 1235
42 | Stainless Steel | SS304H | H |  |  | 0.09 | 0.61 | 1.56 | 0.022 | 0.014 | 10.27 | 18.24 | 0.32 | 0.014 | 0.038 | 0.036 | 68.6259 | 0 | 0.0001 | 0.16 | 0 | 0 | 0 | 0 | 0 | 0 | 0 | 0 | 0 | 0 | 0 |  | Rotary pierced and cold drawn 1070 C/10min WQ | Cold-worked |  | 1070 | 0.1666667 | Water Quenched |  | 5 | Plate | Flat | Standard | Uniaxial | 30 | 8 | 6 | unnotched | 3.75 | 48 | 1.333333 |  | 57 | 700 | 28976 |  | 14 | 17 |  |  |  | Report No_4B | 1236
42 | Stainless Steel | SS304H | H |  |  | 0.09 | 0.61 | 1.56 | 0.022 | 0.014 | 10.27 | 18.24 | 0.32 | 0.014 | 0.038 | 0.036 | 68.6259 | 0 | 0.0001 | 0.16 | 0 | 0 | 0 | 0 | 0 | 0 | 0 | 0 | 0 | 0 | 0 |  | Rotary pierced and cold drawn 1070 C/10min WQ | Cold-worked |  | 1070 | 0.1666667 | Water Quenched |  | 5 | Plate | Flat | Standard | Uniaxial | 30 | 8 | 6 | unnotched | 3.75 | 48 | 1.333333 |  | 47 | 700 | 53990.8 |  | 14 | 12 |  |  |  | Report No_4B | 1237
42 | Stainless Steel | SS304H | H |  |  | 0.07 | 0.06 | 1.58 | 0.022 | 0.012 | 10.26 | 18.18 | 0.31 | 0.014 | 0.028 | 0.04 | 69.3032 | 0 | 0.0008 | 0.12 | 0 | 0 | 0 | 0 | 0 | 0 | 0 | 0 | 0 | 0 | 0 |  | Rotary pierced and cold drawn 1070 C/10min WQ | Cold-worked |  | 1070 | 0.1666667 | Water Quenched |  | 4.8 | Plate | Flat | Standard | Uniaxial | 30 | 8 | 6 | unnotched | 3.75 | 48 | 1.333333 |  | 137 | 700 | 89.1 |  | 58 | 65 |  |  |  | Report No_4B | 1238
42 | Stainless Steel | SS304H | H |  |  | 0.07 | 0.06 | 1.58 | 0.022 | 0.012 | 10.26 | 18.18 | 0.31 | 0.014 | 0.028 | 0.04 | 69.3032 | 0 | 0.0008 | 0.12 | 0 | 0 | 0 | 0 | 0 | 0 | 0 | 0 | 0 | 0 | 0 |  | Rotary pierced and cold drawn 1070 C/10min WQ | Cold-worked |  | 1070 | 0.1666667 | Water Quenched |  | 4.8 | Plate | Flat | Standard | Uniaxial | 30 | 8 | 6 | unnotched | 3.75 | 48 | 1.333333 |  | 98 | 700 | 1161.9 |  | 47 | 49 |  |  |  | Report No_4B | 1239
42 | Stainless Steel | SS304H | H |  |  | 0.07 | 0.06 | 1.58 | 0.022 | 0.012 | 10.26 | 18.18 | 0.31 | 0.014 | 0.028 | 0.04 | 69.3032 | 0 | 0.0008 | 0.12 | 0 | 0 | 0 | 0 | 0 | 0 | 0 | 0 | 0 | 0 | 0 |  | Rotary pierced and cold drawn 1070 C/10min WQ | Cold-worked |  | 1070 | 0.1666667 | Water Quenched |  | 4.8 | Plate | Flat | Standard | Uniaxial | 30 | 8 | 6 | unnotched | 3.75 | 48 | 1.333333 |  | 98.1 | 700 | 1204.8 |  | 50 | 51 |  |  |  | Report No_4B | 1240
42 | Stainless Steel | SS304H | H |  |  | 0.07 | 0.06 | 1.58 | 0.022 | 0.012 | 10.26 | 18.18 | 0.31 | 0.014 | 0.028 | 0.04 | 69.3032 | 0 | 0.0008 | 0.12 | 0 | 0 | 0 | 0 | 0 | 0 | 0 | 0 | 0 | 0 | 0 |  | Rotary pierced and cold drawn 1070 C/10min WQ | Cold-worked |  | 1070 | 0.1666667 | Water Quenched |  | 4.8 | Plate | Flat | Standard | Uniaxial | 30 | 8 | 6 | unnotched | 3.75 | 48 | 1.333333 |  | 78 | 700 | 4748.4 |  | 23 | 29 |  |  |  | Report No_4B | 1241
42 | Stainless Steel | SS304H | H |  |  | 0.07 | 0.06 | 1.58 | 0.022 | 0.012 | 10.26 | 18.18 | 0.31 | 0.014 | 0.028 | 0.04 | 69.3032 | 0 | 0.0008 | 0.12 | 0 | 0 | 0 | 0 | 0 | 0 | 0 | 0 | 0 | 0 | 0 |  | Rotary pierced and cold drawn 1070 C/10min WQ | Cold-worked |  | 1070 | 0.1666667 | Water Quenched |  | 4.8 | Plate | Flat | Standard | Uniaxial | 30 | 8 | 6 | unnotched | 3.75 | 48 | 1.333333 |  | 69 | 700 | 11268.2 |  | 16 | 26 |  |  |  | Report No_4B | 1242
42 | Stainless Steel | SS304H | H |  |  | 0.07 | 0.06 | 1.58 | 0.022 | 0.012 | 10.26 | 18.18 | 0.31 | 0.014 | 0.028 | 0.04 | 69.3032 | 0 | 0.0008 | 0.12 | 0 | 0 | 0 | 0 | 0 | 0 | 0 | 0 | 0 | 0 | 0 |  | Rotary pierced and cold drawn 1070 C/10min WQ | Cold-worked |  | 1070 | 0.1666667 | Water Quenched |  | 4.8 | Plate | Flat | Standard | Uniaxial | 30 | 8 | 6 | unnotched | 3.75 | 48 | 1.333333 |  | 61 | 700 | 21833.4 |  | 17 | 17 |  |  |  | Report No_4B | 1243
42 | Stainless Steel | SS304H | H |  |  | 0.07 | 0.06 | 1.58 | 0.022 | 0.012 | 10.26 | 18.18 | 0.31 | 0.014 | 0.028 | 0.04 | 69.3032 | 0 | 0.0008 | 0.12 | 0 | 0 | 0 | 0 | 0 | 0 | 0 | 0 | 0 | 0 | 0 |  | Rotary pierced and cold drawn 1070 C/10min WQ | Cold-worked |  | 1070 | 0.1666667 | Water Quenched |  | 4.8 | Plate | Flat | Standard | Uniaxial | 30 | 8 | 6 | unnotched | 3.75 | 48 | 1.333333 |  | 57 | 700 | 30971.8 |  | 10 | 15 |  |  |  | Report No_4B | 1244
42 | Stainless Steel | SS304H | H |  |  | 0.07 | 0.06 | 1.58 | 0.022 | 0.012 | 10.26 | 18.18 | 0.31 | 0.014 | 0.028 | 0.04 | 69.3032 | 0 | 0.0008 | 0.12 | 0 | 0 | 0 | 0 | 0 | 0 | 0 | 0 | 0 | 0 | 0 |  | Rotary pierced and cold drawn 1070 C/10min WQ | Cold-worked |  | 1070 | 0.1666667 | Water Quenched |  | 4.8 | Plate | Flat | Standard | Uniaxial | 30 | 8 | 6 | unnotched | 3.75 | 48 | 1.333333 |  | 47 | 700 | 55095.6 |  | 12 | 12 |  |  |  | Report No_4B | 1245
42 | Stainless Steel | SS304H | H |  |  | 0.062 | 0.62 | 1.56 | 0.025 | 0.013 | 10.69 | 18.7 | 0.47 | 0.047 | 0.031 | 0.04 | 67.5713 | 0 | 0.0007 | 0.17 | 0 | 0 | 0 | 0 | 0 | 0 | 0 | 0 | 0 | 0 | 0 |  | Hot extruded and cold drawn 1130 WQ | Cold-worked |  | 1130 |  | Water Quenched |  | 5.9 | Plate | Flat | Standard | Uniaxial | 30 | 8 | 6 | unnotched | 3.75 | 48 | 1.333333 |  | 78 | 725 | 1722.4 |  | 7 | 13 |  |  |  | Report No_4B | 1246
42 | Stainless Steel | SS304H | H |  |  | 0.056 | 0.4 | 1.52 | 0.03 | 0.016 | 10.1 | 18.5 | 0.36 | 0.012 | 0.03 | 0.054 | 68.7609 | 0 | 0.0011 | 0.16 | 0 | 0 | 0 | 0 | 0 | 0 | 0 | 0 | 0 | 0 | 0 |  | Hot extruded and cold drawn 1130 WQ | Cold-worked |  | 1130 |  | Water Quenched |  | 5.1 | Plate | Flat | Standard | Uniaxial | 30 | 8 | 6 | unnotched | 3.75 | 48 | 1.333333 |  | 78 | 725 | 1047.6 |  | 45 | 39 |  |  |  | Report No_4B | 1247
42 | Stainless Steel | SS304H | H |  |  | 0.07 | 0.55 | 1.46 | 0.023 | 0.006 | 9.57 | 18.95 | 0.04 | 0.014 | 0.0278 | 0.062 | 69.1554 | 0 | 0.0018 | 0.07 | 0 | 0 | 0 | 0 | 0 | 0 | 0 | 0 | 0 | 0 | 0 |  | Hot extruded and cold drawn solution treated | Cold-worked | [5 empty] | 5.1 | Plate | Flat | Standard | Uniaxial | 30 | 8 | 6 | unnotched | 3.75 | 48 | 1.333333 |  | 78 | 725 | 1231.8 |  | 46 | 43 |  |  |  | Report No_4B | 1248
42 | Stainless Steel | SS304H | H |  |  | 0.07 | 0.06 | 1.58 | 0.022 | 0.012 | 10.26 | 18.18 | 0.31 | 0.014 | 0.028 | 0.04 | 69.3032 | 0 | 0.0008 | 0.12 | 0 | 0 | 0 | 0 | 0 | 0 | 0 | 0 | 0 | 0 | 0 |  | Rotary pierced and cold drawn 1070 C/10min WQ | Cold-worked |  | 1070 | 0.1666667 | Water Quenched |  | 4.8 | Plate | Flat | Standard | Uniaxial | 30 | 8 | 6 | unnotched | 3.75 | 48 | 1.333333 |  | 78 | 725 | 1803.6 |  | 41 | 37 |  |  |  | Report No_4B | 1249
42 | Stainless Steel | SS304H | H |  |  | 0.062 | 0.62 | 1.56 | 0.025 | 0.013 | 10.69 | 18.7 | 0.47 | 0.047 | 0.031 | 0.04 | 67.5713 | 0 | 0.0007 | 0.17 | 0 | 0 | 0 | 0 | 0 | 0 | 0 | 0 | 0 | 0 | 0 |  | Hot extruded and cold drawn 1130 WQ | Cold-worked |  | 1130 |  | Water Quenched |  | 5.9 | Plate | Flat | Standard | Uniaxial | 30 | 8 | 6 | unnotched | 3.75 | 48 | 1.333333 |  | 98 | 750 | 130.9 |  | 57 | 51 |  |  |  | Report No_4B | 1250
42 | Stainless Steel | SS304H | H |  |  | 0.062 | 0.62 | 1.56 | 0.025 | 0.013 | 10.69 | 18.7 | 0.47 | 0.047 | 0.031 | 0.04 | 67.5713 | 0 | 0.0007 | 0.17 | 0 | 0 | 0 | 0 | 0 | 0 | 0 | 0 | 0 | 0 | 0 |  | Hot extruded and cold drawn 1130 WQ | Cold-worked |  | 1130 |  | Water Quenched |  | 5.9 | Plate | Flat | Standard | Uniaxial | 30 | 8 | 6 | unnotched | 3.75 | 48 | 1.333333 |  | 78 | 750 | 517.6 |  | 13 | 19 |  |  |  | Report No_4B | 1251
42 | Stainless Steel | SS304H | H |  |  | 0.062 | 0.62 | 1.56 | 0.025 | 0.013 | 10.69 | 18.7 | 0.47 | 0.047 | 0.031 | 0.04 | 67.5713 | 0 | 0.0007 | 0.17 | 0 | 0 | 0 | 0 | 0 | 0 | 0 | 0 | 0 | 0 | 0 |  | Hot extruded and cold drawn 1130 WQ | Cold-worked |  | 1130 |  | Water Quenched |  | 5.9 | Plate | Flat | Standard | Uniaxial | 30 | 8 | 6 | unnotched | 3.75 | 48 | 1.333333 |  | 78.1 | 750 | 563.5 |  | 13 | 18 |  |  |  | Report No_4B | 1252
42 | Stainless Steel | SS304H | H |  |  | 0.062 | 0.62 | 1.56 | 0.025 | 0.013 | 10.69 | 18.7 | 0.47 | 0.047 | 0.031 | 0.04 | 67.5713 | 0 | 0.0007 | 0.17 | 0 | 0 | 0 | 0 | 0 | 0 | 0 | 0 | 0 | 0 | 0 |  | Hot extruded and cold drawn 1130 WQ | Cold-worked |  | 1130 |  | Water Quenched |  | 5.9 | Plate | Flat | Standard | Uniaxial | 30 | 8 | 6 | unnotched | 3.75 | 48 | 1.333333 |  | 69 | 750 | 1529.4 |  | 7 | 10 |  |  |  | Report No_4B | 1253
42 | Stainless Steel | SS304H | H |  |  | 0.062 | 0.62 | 1.56 | 0.025 | 0.013 | 10.69 | 18.7 | 0.47 | 0.047 | 0.031 | 0.04 | 67.5713 | 0 | 0.0007 | 0.17 | 0 | 0 | 0 | 0 | 0 | 0 | 0 | 0 | 0 | 0 | 0 |  | Hot extruded and cold drawn 1130 WQ | Cold-worked |  | 1130 |  | Water Quenched |  | 5.9 | Plate | Flat | Standard | Uniaxial | 30 | 8 | 6 | unnotched | 3.75 | 48 | 1.333333 |  | 53 | 750 | 4171.3 |  | 7 | 8 |  |  |  | Report No_4B | 1254
42 | Stainless Steel | SS304H | H |  |  | 0.062 | 0.62 | 1.56 | 0.025 | 0.013 | 10.69 | 18.7 | 0.47 | 0.047 | 0.031 | 0.04 | 67.5713 | 0 | 0.0007 | 0.17 | 0 | 0 | 0 | 0 | 0 | 0 | 0 | 0 | 0 | 0 | 0 |  | Hot extruded and cold drawn 1130 WQ | Cold-worked |  | 1130 |  | Water Quenched |  | 5.9 | Plate | Flat | Standard | Uniaxial | 30 | 8 | 6 | unnotched | 3.75 | 48 | 1.333333 |  | 53.1 | 750 | 4774 |  | 6 | 5 |  |  |  | Report No_4B | 1255
42 | Stainless Steel | SS304H | H |  |  | 0.062 | 0.62 | 1.56 | 0.025 | 0.013 | 10.69 | 18.7 | 0.47 | 0.047 | 0.031 | 0.04 | 67.5713 | 0 | 0.0007 | 0.17 | 0 | 0 | 0 | 0 | 0 | 0 | 0 | 0 | 0 | 0 | 0 |  | Hot extruded and cold drawn 1130 WQ | Cold-worked |  | 1130 |  | Water Quenched |  | 5.9 | Plate | Flat | Standard | Uniaxial | 30 | 8 | 6 | unnotched | 3.75 | 48 | 1.333333 |  | 47 | 750 | 5922 |  | 5 | 3 |  |  |  | Report No_4B | 1256
42 | Stainless Steel | SS304H | H |  |  | 0.062 | 0.62 | 1.56 | 0.025 | 0.013 | 10.69 | 18.7 | 0.47 | 0.047 | 0.031 | 0.04 | 67.5713 | 0 | 0.0007 | 0.17 | 0 | 0 | 0 | 0 | 0 | 0 | 0 | 0 | 0 | 0 | 0 |  | Hot extruded and cold drawn 1130 WQ | Cold-worked |  | 1130 |  | Water Quenched |  | 5.9 | Plate | Flat | Standard | Uniaxial | 30 | 8 | 6 | unnotched | 3.75 | 48 | 1.333333 |  | 37 | 750 | 10188.3 |  | 6 | 3 |  |  |  | Report No_4B | 1257
42 | Stainless Steel | SS304H | H |  |  | 0.062 | 0.62 | 1.56 | 0.025 | 0.013 | 10.69 | 18.7 | 0.47 | 0.047 | 0.031 | 0.04 | 67.5713 | 0 | 0.0007 | 0.17 | 0 | 0 | 0 | 0 | 0 | 0 | 0 | 0 | 0 | 0 | 0 |  | Hot extruded and cold drawn 1130 WQ | Cold-worked |  | 1130 |  | Water Quenched |  | 5.9 | Plate | Flat | Standard | Uniaxial | 30 | 8 | 6 | unnotched | 3.75 | 48 | 1.333333 |  | 29 | 750 | 14043.9 |  | 5 | 2 |  |  |  | Report No_4B | 1258
42 | Stainless Steel | SS304H | H |  |  | 0.054 | 0.41 | 1.52 | 0.031 | 0.02 | 10.15 | 18.34 | 0.36 | 0.01 | 0.029 | 0.064 | 68.821 | 0 | 0.001 | 0.19 | 0 | 0 | 0 | 0 | 0 | 0 | 0 | 0 | 0 | 0 | 0 |  | Hot extruded and cold drawn 1130 WQ | Cold-worked |  | 1130 |  | Water Quenched |  | 5.3 | Plate | Flat | Standard | Uniaxial | 30 | 8 | 6 | unnotched | 3.75 | 48 | 1.333333 |  | 78 | 750 | 241.9 |  | 49 | 47 |  |  |  | Report No_4B | 1259
42 | Stainless Steel | SS304H | H |  |  | 0.054 | 0.41 | 1.52 | 0.031 | 0.02 | 10.15 | 18.34 | 0.36 | 0.01 | 0.029 | 0.064 | 68.821 | 0 | 0.001 | 0.19 | 0 | 0 | 0 | 0 | 0 | 0 | 0 | 0 | 0 | 0 | 0 |  | Hot extruded and cold drawn 1130 WQ | Cold-worked |  | 1130 |  | Water Quenched |  | 5.3 | Plate | Flat | Standard | Uniaxial | 30 | 8 | 6 | unnotched | 3.75 | 48 | 1.333333 |  | 53 | 750 | 5082.8 |  | 25 | 35 |  |  |  | Report No_4B | 1260
42 | Stainless Steel | SS304H | H |  |  | 0.054 | 0.41 | 1.52 | 0.031 | 0.02 | 10.15 | 18.34 | 0.36 | 0.01 | 0.029 | 0.064 | 68.821 | 0 | 0.001 | 0.19 | 0 | 0 | 0 | 0 | 0 | 0 | 0 | 0 | 0 | 0 | 0 |  | Hot extruded and cold drawn 1130 WQ | Cold-worked |  | 1130 |  | Water Quenched |  | 5.3 | Plate | Flat | Standard | Uniaxial | 30 | 8 | 6 | unnotched | 3.75 | 48 | 1.333333 |  | 47 | 750 | 11507.5 |  | 14 | 20 |  |  |  | Report No_4B | 1261
42 | Stainless Steel | SS304H | H |  |  | 0.056 | 0.4 | 1.52 | 0.03 | 0.016 | 10.1 | 18.5 | 0.36 | 0.012 | 0.03 | 0.054 | 68.7609 | 0 | 0.0011 | 0.16 | 0 | 0 | 0 | 0 | 0 | 0 | 0 | 0 | 0 | 0 | 0 |  | Hot extruded and cold drawn 1130 WQ | Cold-worked |  | 1130 |  | Water Quenched |  | 5.1 | Plate | Flat | Standard | Uniaxial | 30 | 8 | 6 | unnotched | 3.75 | 48 | 1.333333 |  | 78 | 750 | 270.3 |  | 50 | 47 |  |  |  | Report No_4B | 1262
42 | Stainless Steel | SS304H | H |  |  | 0.056 | 0.4 | 1.52 | 0.03 | 0.016 | 10.1 | 18.5 | 0.36 | 0.012 | 0.03 | 0.054 | 68.7609 | 0 | 0.0011 | 0.16 | 0 | 0 | 0 | 0 | 0 | 0 | 0 | 0 | 0 | 0 | 0 |  | Hot extruded and cold drawn 1130 WQ | Cold-worked |  | 1130 |  | Water Quenched |  | 5.1 | Plate | Flat | Standard | Uniaxial | 30 | 8 | 6 | unnotched | 3.75 | 48 | 1.333333 |  | 53 | 750 | 4781.3 |  | 19 | 30 |  |  |  | Report No_4B | 1263
42 | Stainless Steel | SS304H | H |  |  | 0.056 | 0.4 | 1.52 | 0.03 | 0.016 | 10.1 | 18.5 | 0.36 | 0.012 | 0.03 | 0.054 | 68.7609 | 0 | 0.0011 | 0.16 | 0 | 0 | 0 | 0 | 0 | 0 | 0 | 0 | 0 | 0 | 0 |  | Hot extruded and cold drawn 1130 WQ | Cold-worked |  | 1130 |  | Water Quenched |  | 5.1 | Plate | Flat | Standard | Uniaxial | 30 | 8 | 6 | unnotched | 3.75 | 48 | 1.333333 |  | 47 | 750 | 10340 |  | 20 | 23 |  |  |  | Report No_4B | 1264
42 | Stainless Steel | SS304H | H |  |  | 0.056 | 0.4 | 1.52 | 0.03 | 0.016 | 10.1 | 18.5 | 0.36 | 0.012 | 0.03 | 0.054 | 68.7609 | 0 | 0.0011 | 0.16 | 0 | 0 | 0 | 0 | 0 | 0 | 0 | 0 | 0 | 0 | 0 |  | Hot extruded and cold drawn 1130 WQ | Cold-worked |  | 1130 |  | Water Quenched |  | 5.1 | Plate | Flat | Standard | Uniaxial | 30 | 8 | 6 | unnotched | 3.75 | 48 | 1.333333 |  | 37 | 750 | 16330.2 |  | 23 | 20 |  |  |  | Report No_4B | 1265
42 | Stainless Steel | SS304H | H |  |  | 0.07 | 0.52 | 1.49 | 0.023 | 0.006 | 9.68 | 18.7 | 0.06 | 0.01 | 0.027 | 0.006 | 69.3467 | 0 | 0.0013 | 0.06 | 0 | 0 | 0 | 0 | 0 | 0 | 0 | 0 | 0 | 0 | 0 |  | Hot extruded and cold drawn solution treated | Cold-worked | [5 empty] | 4.7 | Plate | Flat | Standard | Uniaxial | 30 | 8 | 6 | unnotched | 3.75 | 48 | 1.333333 |  | 98 | 750 | 26.9 |  | 91 | 61 |  |  |  | Report No_4B | 1266
42 | Stainless Steel | SS304H | H |  |  | 0.07 | 0.52 | 1.49 | 0.023 | 0.006 | 9.68 | 18.7 | 0.06 | 0.01 | 0.027 | 0.006 | 69.3467 | 0 | 0.0013 | 0.06 | 0 | 0 | 0 | 0 | 0 | 0 | 0 | 0 | 0 | 0 | 0 |  | Hot extruded and cold drawn solution treated | Cold-worked | [5 empty] | 4.7 | Plate | Flat | Standard | Uniaxial | 30 | 8 | 6 | unnotched | 3.75 | 48 | 1.333333 |  | 98.1 | 750 | 35 |  | 85 | 59 |  |  |  | Report No_4B | 1267
42 | Stainless Steel | SS304H | H |  |  | 0.07 | 0.52 | 1.49 | 0.023 | 0.006 | 9.68 | 18.7 | 0.06 | 0.01 | 0.027 | 0.006 | 69.3467 | 0 | 0.0013 | 0.06 | 0 | 0 | 0 | 0 | 0 | 0 | 0 | 0 | 0 | 0 | 0 |  | Hot extruded and cold drawn solution treated | Cold-worked | [5 empty] | 4.7 | Plate | Flat | Standard | Uniaxial | 30 | 8 | 6 | unnotched | 3.75 | 48 | 1.333333 |  | 78 | 750 | 317.1 |  | 41 | 41 |  |  |  | Report No_4B | 1268
42 | Stainless Steel | SS304H | H |  |  | 0.07 | 0.52 | 1.49 | 0.023 | 0.006 | 9.68 | 18.7 | 0.06 | 0.01 | 0.027 | 0.006 | 69.3467 | 0 | 0.0013 | 0.06 | 0 | 0 | 0 | 0 | 0 | 0 | 0 | 0 | 0 | 0 | 0 |  | Hot extruded and cold drawn solution treated | Cold-worked | [5 empty] | 4.7 | Plate | Flat | Standard | Uniaxial | 30 | 8 | 6 | unnotched | 3.75 | 48 | 1.333333 |  | 69 | 750 | 420 |  | 46 | 43 |  |  |  | Report No_4B | 1269
42 | Stainless Steel | SS304H | H |  |  | 0.07 | 0.52 | 1.49 | 0.023 | 0.006 | 9.68 | 18.7 | 0.06 | 0.01 | 0.027 | 0.006 | 69.3467 | 0 | 0.0013 | 0.06 | 0 | 0 | 0 | 0 | 0 | 0 | 0 | 0 | 0 | 0 | 0 |  | Hot extruded and cold drawn solution treated | Cold-worked | [5 empty] | 4.7 | Plate | Flat | Standard | Uniaxial | 30 | 8 | 6 | unnotched | 3.75 | 48 | 1.333333 |  | 53 | 750 | 7648.5 |  | 22 | 32 |  |  |  | Report No_4B | 1270
42 | Stainless Steel | SS304H | H |  |  | 0.07 | 0.52 | 1.49 | 0.023 | 0.006 | 9.68 | 18.7 | 0.06 | 0.01 | 0.027 | 0.006 | 69.3467 | 0 | 0.0013 | 0.06 | 0 | 0 | 0 | 0 | 0 | 0 | 0 | 0 | 0 | 0 | 0 |  | Hot extruded and cold drawn solution treated | Cold-worked | [5 empty] | 4.7 | Plate | Flat | Standard | Uniaxial | 30 | 8 | 6 | unnotched | 3.75 | 48 | 1.333333 |  | 47 | 750 | 14110.3 |  | 25 | 31 |  |  |  | Report No_4B | 1271
42 | Stainless Steel | SS304H | H |  |  | 0.07 | 0.55 | 1.46 | 0.023 | 0.006 | 9.57 | 18.95 | 0.04 | 0.014 | 0.0278 | 0.062 | 69.1554 | 0 | 0.0018 | 0.07 | 0 | 0 | 0 | 0 | 0 | 0 | 0 | 0 | 0 | 0 | 0 |  | Hot extruded and cold drawn solution treated | Cold-worked | [5 empty] | 5.1 | Plate | Flat | Standard | Uniaxial | 30 | 8 | 6 | unnotched | 3.75 | 48 | 1.333333 |  | 98 | 750 | 50.3 |  | 58 | 60 |  |  |  | Report No_4B | 1272
42 | Stainless Steel | SS304H | H |  |  | 0.07 | 0.55 | 1.46 | 0.023 | 0.006 | 9.57 | 18.95 | 0.04 | 0.014 | 0.0278 | 0.062 | 69.1554 | 0 | 0.0018 | 0.07 | 0 | 0 | 0 | 0 | 0 | 0 | 0 | 0 | 0 | 0 | 0 |  | Hot extruded and cold drawn solution treated | Cold-worked | [5 empty] | 5.1 | Plate | Flat | Standard | Uniaxial | 30 | 8 | 6 | unnotched | 3.75 | 48 | 1.333333 |  | 78 | 750 | 315.6 |  | 48 | 52 |  |  |  | Report No_4B | 1273
42 | Stainless Steel | SS304H | H |  |  | 0.07 | 0.55 | 1.46 | 0.023 | 0.006 | 9.57 | 18.95 | 0.04 | 0.014 | 0.0278 | 0.062 | 69.1554 | 0 | 0.0018 | 0.07 | 0 | 0 | 0 | 0 | 0 | 0 | 0 | 0 | 0 | 0 | 0 |  | Hot extruded and cold drawn solution treated | Cold-worked | [5 empty] | 5.1 | Plate | Flat | Standard | Uniaxial | 30 | 8 | 6 | unnotched | 3.75 | 48 | 1.333333 |  | 53 | 750 | 4231.5 |  | 27 | 37 |  |  |  | Report No_4B | 1274
42 | Stainless Steel | SS304H | H |  |  | 0.07 | 0.55 | 1.46 | 0.023 | 0.006 | 9.57 | 18.95 | 0.04 | 0.014 | 0.0278 | 0.062 | 69.1554 | 0 | 0.0018 | 0.07 | 0 | 0 | 0 | 0 | 0 | 0 | 0 | 0 | 0 | 0 | 0 |  | Hot extruded and cold drawn solution treated | Cold-worked | [5 empty] | 5.1 | Plate | Flat | Standard | Uniaxial | 30 | 8 | 6 | unnotched | 3.75 | 48 | 1.333333 |  | 47 | 750 | 8247.8 |  | 19 | 32 |  |  |  | Report No_4B | 1275
42 | Stainless Steel | SS304H | H |  |  | 0.07 | 0.55 | 1.46 | 0.023 | 0.006 | 9.57 | 18.95 | 0.04 | 0.014 | 0.0278 | 0.062 | 69.1554 | 0 | 0.0018 | 0.07 | 0 | 0 | 0 | 0 | 0 | 0 | 0 | 0 | 0 | 0 | 0 |  | Hot extruded and cold drawn solution treated | Cold-worked | [5 empty] | 5.1 | Plate | Flat | Standard | Uniaxial | 30 | 8 | 6 | unnotched | 3.75 | 48 | 1.333333 |  | 37 | 750 | 26500.7 |  | 24 | 26 |  |  |  | Report No_4B | 1276
42 | Stainless Steel | SS304H | H |  |  | 0.08 | 0.62 | 1.34 | 0.021 | 0.006 | 9.8 | 18.25 | 0.06 | 0.013 | 0.0348 | 0.02 | 69.7035 | 0 | 0.0017 | 0.05 | 0 | 0 | 0 | 0 | 0 | 0 | 0 | 0 | 0 | 0 | 0 |  | Hot extruded and cold drawn solution treated | Cold-worked | [5 empty] | 6.2 | Plate | Flat | Standard | Uniaxial | 30 | 8 | 6 | unnotched | 3.75 | 48 | 1.333333 |  | 98 | 750 | 67.3 |  | 75 | 73 |  |  |  | Report No_4B | 1277
42 | Stainless Steel | SS304H | H |  |  | 0.08 | 0.62 | 1.34 | 0.021 | 0.006 | 9.8 | 18.25 | 0.06 | 0.013 | 0.0348 | 0.02 | 69.7035 | 0 | 0.0017 | 0.05 | 0 | 0 | 0 | 0 | 0 | 0 | 0 | 0 | 0 | 0 | 0 |  | Hot extruded and cold drawn solution treated | Cold-worked | [5 empty] | 6.2 | Plate | Flat | Standard | Uniaxial | 30 | 8 | 6 | unnotched | 3.75 | 48 | 1.333333 |  | 78 | 750 | 372 |  | 53 | 67 |  |  |  | Report No_4B | 1278
42 | Stainless Steel | SS304H | H |  |  | 0.08 | 0.62 | 1.34 | 0.021 | 0.006 | 9.8 | 18.25 | 0.06 | 0.013 | 0.0348 | 0.02 | 69.7035 | 0 | 0.0017 | 0.05 | 0 | 0 | 0 | 0 | 0 | 0 | 0 | 0 | 0 | 0 | 0 |  | Hot extruded and cold drawn solution treated | Cold-worked | [5 empty] | 6.2 | Plate | Flat | Standard | Uniaxial | 30 | 8 | 6 | unnotched | 3.75 | 48 | 1.333333 |  | 69 | 750 | 1094.5 |  | 55 | 63 |  |  |  | Report No_4B | 1279
42 | Stainless Steel | SS304H | H |  |  | 0.08 | 0.62 | 1.34 | 0.021 | 0.006 | 9.8 | 18.25 | 0.06 | 0.013 | 0.0348 | 0.02 | 69.7035 | 0 | 0.0017 | 0.05 | 0 | 0 | 0 | 0 | 0 | 0 | 0 | 0 | 0 | 0 | 0 |  | Hot extruded and cold drawn solution treated | Cold-worked | [5 empty] | 6.2 | Plate | Flat | Standard | Uniaxial | 30 | 8 | 6 | unnotched | 3.75 | 48 | 1.333333 |  | 53 | 750 | 3584.6 |  | 27 | 44 |  |  |  | Report No_4B | 1280
42 | Stainless Steel | SS304H | H |  |  | 0.08 | 0.62 | 1.34 | 0.021 | 0.006 | 9.8 | 18.25 | 0.06 | 0.013 | 0.0348 | 0.02 | 69.7035 | 0 | 0.0017 | 0.05 | 0 | 0 | 0 | 0 | 0 | 0 | 0 | 0 | 0 | 0 | 0 |  | Hot extruded and cold drawn solution treated | Cold-worked | [5 empty] | 6.2 | Plate | Flat | Standard | Uniaxial | 30 | 8 | 6 | unnotched | 3.75 | 48 | 1.333333 |  | 47 | 750 | 8122 |  | 29 | 41 |  |  |  | Report No_4B | 1281
42 | Stainless Steel | SS304H | H |  |  | 0.07 | 0.58 | 1.47 | 0.022 | 0.013 | 9.8 | 18.16 | 0.05 | 0.015 | 0.031 | 0.031 | 69.6177 | 0 | 0.0003 | 0.14 | 0 | 0 | 0 | 0 | 0 | 0 | 0 | 0 | 0 | 0 | 0 |  | Rotary pierced and cold drawn 1070 C/10min WQ | Cold-worked |  | 1070 | 0.1666667 | Water Quenched |  | 4.9 | Plate | Flat | Standard | Uniaxial | 30 | 8 | 6 | unnotched | 3.75 | 48 | 1.333333 |  | 98 | 750 | 91.2 |  | 89 | 76 |  |  |  | Report No_4B | 1282
42 | Stainless Steel | SS304H | H |  |  | 0.07 | 0.58 | 1.47 | 0.022 | 0.013 | 9.8 | 18.16 | 0.05 | 0.015 | 0.031 | 0.031 | 69.6177 | 0 | 0.0003 | 0.14 | 0 | 0 | 0 | 0 | 0 | 0 | 0 | 0 | 0 | 0 | 0 |  | Rotary pierced and cold drawn 1070 C/10min WQ | Cold-worked |  | 1070 | 0.1666667 | Water Quenched |  | 4.9 | Plate | Flat | Standard | Uniaxial | 30 | 8 | 6 | unnotched | 3.75 | 48 | 1.333333 |  | 78 | 750 | 575.8 |  | 60 | 73 |  |  |  | Report No_4B | 1283
42 | Stainless Steel | SS304H | H |  |  | 0.07 | 0.58 | 1.47 | 0.022 | 0.013 | 9.8 | 18.16 | 0.05 | 0.015 | 0.031 | 0.031 | 69.6177 | 0 | 0.0003 | 0.14 | 0 | 0 | 0 | 0 | 0 | 0 | 0 | 0 | 0 | 0 | 0 |  | Rotary pierced and cold drawn 1070 C/10min WQ | Cold-worked |  | 1070 | 0.1666667 | Water Quenched |  | 4.9 | Plate | Flat | Standard | Uniaxial | 30 | 8 | 6 | unnotched | 3.75 | 48 | 1.333333 |  | 69 | 750 | 1757 |  | 73 | 58 |  |  |  | Report No_4B | 1284
42 | Stainless Steel | SS304H | H |  |  | 0.07 | 0.58 | 1.47 | 0.022 | 0.013 | 9.8 | 18.16 | 0.05 | 0.015 | 0.031 | 0.031 | 69.6177 | 0 | 0.0003 | 0.14 | 0 | 0 | 0 | 0 | 0 | 0 | 0 | 0 | 0 | 0 | 0 |  | Rotary pierced and cold drawn 1070 C/10min WQ | Cold-worked |  | 1070 | 0.1666667 | Water Quenched |  | 4.9 | Plate | Flat | Standard | Uniaxial | 30 | 8 | 6 | unnotched | 3.75 | 48 | 1.333333 |  | 53 | 750 | 10151.9 |  | 36 | 38 |  |  |  | Report No_4B | 1285
42 | Stainless Steel | SS304H | H |  |  | 0.07 | 0.58 | 1.47 | 0.022 | 0.013 | 9.8 | 18.16 | 0.05 | 0.015 | 0.031 | 0.031 | 69.6177 | 0 | 0.0003 | 0.14 | 0 | 0 | 0 | 0 | 0 | 0 | 0 | 0 | 0 | 0 | 0 |  | Rotary pierced and cold drawn 1070 C/10min WQ | Cold-worked |  | 1070 | 0.1666667 | Water Quenched |  | 4.9 | Plate | Flat | Standard | Uniaxial | 30 | 8 | 6 | unnotched | 3.75 | 48 | 1.333333 |  | 47 | 750 | 16483 |  | 20 | 28 |  |  |  | Report No_4B | 1286
42 | Stainless Steel | SS304H | H |  |  | 0.09 | 0.61 | 1.56 | 0.022 | 0.014 | 10.27 | 18.24 | 0.32 | 0.014 | 0.038 | 0.036 | 68.6259 | 0 | 0.0001 | 0.16 | 0 | 0 | 0 | 0 | 0 | 0 | 0 | 0 | 0 | 0 | 0 |  | Rotary pierced and cold drawn 1070 C/10min WQ | Cold-worked |  | 1070 | 0.1666667 | Water Quenched |  | 5 | Plate | Flat | Standard | Uniaxial | 30 | 8 | 6 | unnotched | 3.75 | 48 | 1.333333 |  | 98 | 750 | 75.2 |  | 83 | 63 |  |  |  | Report No_4B | 1287
42 | Stainless Steel | SS304H | H |  |  | 0.09 | 0.61 | 1.56 | 0.022 | 0.014 | 10.27 | 18.24 | 0.32 | 0.014 | 0.038 | 0.036 | 68.6259 | 0 | 0.0001 | 0.16 | 0 | 0 | 0 | 0 | 0 | 0 | 0 | 0 | 0 | 0 | 0 |  | Rotary pierced and cold drawn 1070 C/10min WQ | Cold-worked |  | 1070 | 0.1666667 | Water Quenched |  | 5 | Plate | Flat | Standard | Uniaxial | 30 | 8 | 6 | unnotched | 3.75 | 48 | 1.333333 |  | 78 | 750 | 401.6 |  | 57 | 52 |  |  |  | Report No_4B | 1288
42 | Stainless Steel | SS304H | H |  |  | 0.09 | 0.61 | 1.56 | 0.022 | 0.014 | 10.27 | 18.24 | 0.32 | 0.014 | 0.038 | 0.036 | 68.6259 | 0 | 0.0001 | 0.16 | 0 | 0 | 0 | 0 | 0 | 0 | 0 | 0 | 0 | 0 | 0 |  | Rotary pierced and cold drawn 1070 C/10min WQ | Cold-worked |  | 1070 | 0.1666667 | Water Quenched |  | 5 | Plate | Flat | Standard | Uniaxial | 30 | 8 | 6 | unnotched | 3.75 | 48 | 1.333333 |  | 69 | 750 | 1209.9 |  | 45 | 39 |  |  |  | Report No_4B | 1289
42 | Stainless Steel | SS304H | H |  |  | 0.09 | 0.61 | 1.56 | 0.022 | 0.014 | 10.27 | 18.24 | 0.32 | 0.014 | 0.038 | 0.036 | 68.6259 | 0 | 0.0001 | 0.16 | 0 | 0 | 0 | 0 | 0 | 0 | 0 | 0 | 0 | 0 | 0 |  | Rotary pierced and cold drawn 1070 C/10min WQ | Cold-worked |  | 1070 | 0.1666667 | Water Quenched |  | 5 | Plate | Flat | Standard | Uniaxial | 30 | 8 | 6 | unnotched | 3.75 | 48 | 1.333333 |  | 53 | 750 | 5636.6 |  | 24 | 28 |  |  |  | Report No_4B | 1290
42 | Stainless Steel | SS304H | H |  |  | 0.09 | 0.61 | 1.56 | 0.022 | 0.014 | 10.27 | 18.24 | 0.32 | 0.014 | 0.038 | 0.036 | 68.6259 | 0 | 0.0001 | 0.16 | 0 | 0 | 0 | 0 | 0 | 0 | 0 | 0 | 0 | 0 | 0 |  | Rotary pierced and cold drawn 1070 C/10min WQ | Cold-worked |  | 1070 | 0.1666667 | Water Quenched |  | 5 | Plate | Flat | Standard | Uniaxial | 30 | 8 | 6 | unnotched | 3.75 | 48 | 1.333333 |  | 47 | 750 | 10411 |  | 13 | 20 |  |  |  | Report No_4B | 1291
42 | Stainless Steel | SS304H | H |  |  | 0.07 | 0.06 | 1.58 | 0.022 | 0.012 | 10.26 | 18.18 | 0.31 | 0.014 | 0.028 | 0.04 | 69.3032 | 0 | 0.0008 | 0.12 | 0 | 0 | 0 | 0 | 0 | 0 | 0 | 0 | 0 | 0 | 0 |  | Rotary pierced and cold drawn 1070 C/10min WQ | Cold-worked |  | 1070 | 0.1666667 | Water Quenched |  | 4.8 | Plate | Flat | Standard | Uniaxial | 30 | 8 | 6 | unnotched | 3.75 | 48 | 1.333333 |  | 78 | 750 | 487.9 |  | 43 | 46 |  |  |  | Report No_4B | 1292
42 | Stainless Steel | SS304H | H |  |  | 0.07 | 0.06 | 1.58 | 0.022 | 0.012 | 10.26 | 18.18 | 0.31 | 0.014 | 0.028 | 0.04 | 69.3032 | 0 | 0.0008 | 0.12 | 0 | 0 | 0 | 0 | 0 | 0 | 0 | 0 | 0 | 0 | 0 |  | Rotary pierced and cold drawn 1070 C/10min WQ | Cold-worked |  | 1070 | 0.1666667 | Water Quenched |  | 4.8 | Plate | Flat | Standard | Uniaxial | 30 | 8 | 6 | unnotched | 3.75 | 48 | 1.333333 |  | 53 | 750 | 4765.4 |  | 17 | 27 |  |  |  | Report No_4B | 1293
42 | Stainless Steel | SS304H | H |  |  | 0.07 | 0.06 | 1.58 | 0.022 | 0.012 | 10.26 | 18.18 | 0.31 | 0.014 | 0.028 | 0.04 | 69.3032 | 0 | 0.0008 | 0.12 | 0 | 0 | 0 | 0 | 0 | 0 | 0 | 0 | 0 | 0 | 0 |  | Rotary pierced and cold drawn 1070 C/10min WQ | Cold-worked |  | 1070 | 0.1666667 | Water Quenched |  | 4.8 | Plate | Flat | Standard | Uniaxial | 30 | 8 | 6 | unnotched | 3.75 | 48 | 1.333333 |  | 47 | 750 | 12075 |  | 19 | 20 |  |  |  | Report No_4B | 1294
42 | Stainless Steel | SS304H | H |  |  | 0.062 | 0.62 | 1.56 | 0.025 | 0.013 | 10.69 | 18.7 | 0.47 | 0.047 | 0.031 | 0.04 | 67.5713 | 0 | 0.0007 | 0.17 | 0 | 0 | 0 | 0 | 0 | 0 | 0 | 0 | 0 | 0 | 0 |  | Hot extruded and cold drawn 1130 WQ | Cold-worked |  | 1130 |  | Water Quenched |  | 5.9 | Plate | Flat | Standard | Uniaxial | 30 | 8 | 6 | unnotched | 3.75 | 48 | 1.333333 |  | 61 | 775 | 769.8 |  | 10 | 16 |  |  |  | Report No_4B | 1295
42 | Stainless Steel | SS304H | H |  |  | 0.062 | 0.62 | 1.56 | 0.025 | 0.013 | 10.69 | 18.7 | 0.47 | 0.047 | 0.031 | 0.04 | 67.5713 | 0 | 0.0007 | 0.17 | 0 | 0 | 0 | 0 | 0 | 0 | 0 | 0 | 0 | 0 | 0 |  | Hot extruded and cold drawn 1130 WQ | Cold-worked |  | 1130 |  | Water Quenched |  | 5.9 | Plate | Flat | Standard | Uniaxial | 30 | 8 | 6 | unnotched | 3.75 | 48 | 1.333333 |  | 53 | 775 | 1819 |  | 6 | 8 |  |  |  | Report No_4B | 1296
42 | Stainless Steel | SS304H | H |  |  | 0.062 | 0.62 | 1.56 | 0.025 | 0.013 | 10.69 | 18.7 | 0.47 | 0.047 | 0.031 | 0.04 | 67.5713 | 0 | 0.0007 | 0.17 | 0 | 0 | 0 | 0 | 0 | 0 | 0 | 0 | 0 | 0 | 0 |  | Hot extruded and cold drawn 1130 WQ | Cold-worked |  | 1130 |  | Water Quenched |  | 5.9 | Plate | Flat | Standard | Uniaxial | 30 | 8 | 6 | unnotched | 3.75 | 48 | 1.333333 |  | 41 | 775 | 4685.4 |  | 5 | 3 |  |  |  | Report No_4B | 1297
42 | Stainless Steel | SS304H | H |  |  | 0.07 | 0.55 | 1.46 | 0.023 | 0.006 | 9.57 | 18.95 | 0.04 | 0.014 | 0.0278 | 0.062 | 69.1554 | 0 | 0.0018 | 0.07 | 0 | 0 | 0 | 0 | 0 | 0 | 0 | 0 | 0 | 0 | 0 |  | Hot extruded and cold drawn solution treated | Cold-worked | [5 empty] | 5.1 | Plate | Flat | Standard | Uniaxial | 30 | 8 | 6 | unnotched | 3.75 | 48 | 1.333333 |  | 61 | 775 | 676 |  | 25 | 40 |  |  |  | Report No_4B | 1298
42 | Stainless Steel | SS304H | H |  |  | 0.07 | 0.55 | 1.46 | 0.023 | 0.006 | 9.57 | 18.95 | 0.04 | 0.014 | 0.0278 | 0.062 | 69.1554 | 0 | 0.0018 | 0.07 | 0 | 0 | 0 | 0 | 0 | 0 | 0 | 0 | 0 | 0 | 0 |  | Hot extruded and cold drawn solution treated | Cold-worked | [5 empty] | 5.1 | Plate | Flat | Standard | Uniaxial | 30 | 8 | 6 | unnotched | 3.75 | 48 | 1.333333 |  | 53 | 775 | 1359.2 |  | 29 | 37 |  |  |  | Report No_4B | 1299
42 | Stainless Steel | SS304H | H |  |  | 0.062 | 0.62 | 1.56 | 0.025 | 0.013 | 10.69 | 18.7 | 0.47 | 0.047 | 0.031 | 0.04 | 67.5713 | 0 | 0.0007 | 0.17 | 0 | 0 | 0 | 0 | 0 | 0 | 0 | 0 | 0 | 0 | 0 |  | Hot extruded and cold drawn 1130 WQ | Cold-worked |  | 1130 |  | Water Quenched |  | 5.9 | Plate | Flat | Standard | Uniaxial | 30 | 8 | 6 | unnotched | 3.75 | 48 | 1.333333 |  | 61 | 800 | 241.8 |  | 23 | 22 |  |  |  | Report No_4B | 1300
42 | Stainless Steel | SS304H | H |  |  | 0.062 | 0.62 | 1.56 | 0.025 | 0.013 | 10.69 | 18.7 | 0.47 | 0.047 | 0.031 | 0.04 | 67.5713 | 0 | 0.0007 | 0.17 | 0 | 0 | 0 | 0 | 0 | 0 | 0 | 0 | 0 | 0 | 0 |  | Hot extruded and cold drawn 1130 WQ | Cold-worked |  | 1130 |  | Water Quenched |  | 5.9 | Plate | Flat | Standard | Uniaxial | 30 | 8 | 6 | unnotched | 3.75 | 48 | 1.333333 |  | 53 | 800 | 299.2 |  | 19 | 20 |  |  |  | Report No_4B | 1301
42 | Stainless Steel | SS304H | H |  |  | 0.062 | 0.62 | 1.56 | 0.025 | 0.013 | 10.69 | 18.7 | 0.47 | 0.047 | 0.031 | 0.04 | 67.5713 | 0 | 0.0007 | 0.17 | 0 | 0 | 0 | 0 | 0 | 0 | 0 | 0 | 0 | 0 | 0 |  | Hot extruded and cold drawn 1130 WQ | Cold-worked |  | 1130 |  | Water Quenched |  | 5.9 | Plate | Flat | Standard | Uniaxial | 30 | 8 | 6 | unnotched | 3.75 | 48 | 1.333333 |  | 41 | 800 | 1774 |  | 11 | 8 |  |  |  | Report No_4B | 1302
42 | Stainless Steel | SS304H | H |  |  | 0.062 | 0.62 | 1.56 | 0.025 | 0.013 | 10.69 | 18.7 | 0.47 | 0.047 | 0.031 | 0.04 | 67.5713 | 0 | 0.0007 | 0.17 | 0 | 0 | 0 | 0 | 0 | 0 | 0 | 0 | 0 | 0 | 0 |  | Hot extruded and cold drawn 1130 WQ | Cold-worked |  | 1130 |  | Water Quenched |  | 5.9 | Plate | Flat | Standard | Uniaxial | 30 | 8 | 6 | unnotched | 3.75 | 48 | 1.333333 |  | 29 | 800 | 4423.6 |  | 7 | 2 |  |  |  | Report No_4B | 1303
42 | Stainless Steel | SS304H | H |  |  | 0.062 | 0.62 | 1.56 | 0.025 | 0.013 | 10.69 | 18.7 | 0.47 | 0.047 | 0.031 | 0.04 | 67.5713 | 0 | 0.0007 | 0.17 | 0 | 0 | 0 | 0 | 0 | 0 | 0 | 0 | 0 | 0 | 0 |  | Hot extruded and cold drawn 1130 WQ | Cold-worked |  | 1130 |  | Water Quenched |  | 5.9 | Plate | Flat | Standard | Uniaxial | 30 | 8 | 6 | unnotched | 3.75 | 48 | 1.333333 |  | 24 | 800 | 10430 |  | 4 | 2 |  |  |  | Report No_4B | 1304
42 | Stainless Steel | SS304H | H |  |  | 0.07 | 0.55 | 1.46 | 0.023 | 0.006 | 9.57 | 18.95 | 0.04 | 0.014 | 0.0278 | 0.062 | 69.1554 | 0 | 0.0018 | 0.07 | 0 | 0 | 0 | 0 | 0 | 0 | 0 | 0 | 0 | 0 | 0 |  | Hot extruded and cold drawn solution treated | Cold-worked | [5 empty] | 5.1 | Plate | Flat | Standard | Uniaxial | 30 | 8 | 6 | unnotched | 3.75 | 48 | 1.333333 |  | 41 | 800 | 2217.4 |  | 22 | 29 |  |  |  | Report No_4B | 1305
42 | Stainless Steel | SS304H | H |  |  | 0.062 | 0.62 | 1.56 | 0.025 | 0.013 | 10.69 | 18.7 | 0.47 | 0.047 | 0.031 | 0.04 | 67.5713 | 0 | 0.0007 | 0.17 | 0 | 0 | 0 | 0 | 0 | 0 | 0 | 0 | 0 | 0 | 0 |  | Hot extruded and cold drawn 1130 WQ | Cold-worked |  | 1130 |  | Water Quenched |  | 5.9 | Plate | Flat | Standard | Uniaxial | 30 | 8 | 6 | unnotched | 3.75 | 48 | 1.333333 |  | 20 | 825 | 6369.2 |  | 9 | 2 |  |  |  | Report No_4B | 1306
42 | Stainless Steel | SS304H | H |  |  | 0.062 | 0.62 | 1.56 | 0.025 | 0.013 | 10.69 | 18.7 | 0.47 | 0.047 | 0.031 | 0.04 | 67.5713 | 0 | 0.0007 | 0.17 | 0 | 0 | 0 | 0 | 0 | 0 | 0 | 0 | 0 | 0 | 0 |  | Hot extruded and cold drawn 1130 WQ | Cold-worked |  | 1130 |  | Water Quenched |  | 5.9 | Plate | Flat | Standard | Uniaxial | 30 | 8 | 6 | unnotched | 3.75 | 48 | 1.333333 |  | 41 | 850 | 331.2 |  | 31 | 27 |  |  |  | Report No_4B | 1307
42 | Stainless Steel | SS304H | H |  |  | 0.062 | 0.62 | 1.56 | 0.025 | 0.013 | 10.69 | 18.7 | 0.47 | 0.047 | 0.031 | 0.04 | 67.5713 | 0 | 0.0007 | 0.17 | 0 | 0 | 0 | 0 | 0 | 0 | 0 | 0 | 0 | 0 | 0 |  | Hot extruded and cold drawn 1130 WQ | Cold-worked |  | 1130 |  | Water Quenched |  | 5.9 | Plate | Flat | Standard | Uniaxial | 30 | 8 | 6 | unnotched | 3.75 | 48 | 1.333333 |  | 29 | 850 | 1282.9 |  | 21 | 16 |  |  |  | Report No_4B | 1308
42 | Stainless Steel | SS304H | H |  |  | 0.062 | 0.62 | 1.56 | 0.025 | 0.013 | 10.69 | 18.7 | 0.47 | 0.047 | 0.031 | 0.04 | 67.5713 | 0 | 0.0007 | 0.17 | 0 | 0 | 0 | 0 | 0 | 0 | 0 | 0 | 0 | 0 | 0 |  | Hot extruded and cold drawn 1130 WQ | Cold-worked |  | 1130 |  | Water Quenched |  | 5.9 | Plate | Flat | Standard | Uniaxial | 30 | 8 | 6 | unnotched | 3.75 | 48 | 1.333333 |  | 20 | 850 | 4564.1 |  | 11 | 7 |  |  |  | Report No_4B | 1309
42 | Stainless Steel | SS304H | H |  |  | 0.07 | 0.63 | 0.96 | 0.028 | 0.004 | 9 | 18.55 | 0.1 | 0.002 | 0.02 | 0.02 | 70.3126 | 0 | 0.001 | 0.02 | 0.057 | 0 | 0 | 0 | 0 | 0 | 0 | 0.22 | 0.0054 | 0 | 0 |  | Hot Rolled | Hot-worked |  | 1100 | 0.5 | Water Quenched |  | 5.9 | Rod | Cylindrical | Standard | Uniaxial | 50 | 10 |  | unnotched | 5 | 78.53982 |  |  | 373 | 450 | 21581.9 |  | 21 | 27 |  |  |  | Report No_32A | 1310
42 | Stainless Steel | SS304H | H |  |  | 0.05 | 0.54 | 0.88 | 0.029 | 0.01 | 9.1 | 18.53 | 0.12 | 0.023 | 0.023 | 0.02 | 70.3494 | 0 | 0.0004 | 0.06 | 0.052 | 0 | 0 | 0 | 0 | 0 | 0 | 0.21 | 0.0032 | 0 | 0 |  | Hot Rolled | Hot-worked |  | 1100 | 0.5 | Water Quenched |  | 6 | Rod | Cylindrical | Standard | Uniaxial | 50 | 10 |  | unnotched | 5 | 78.53982 |  |  | 373 | 450 | 18338 |  | 39 | 51 |  |  |  | Report No_32A | 1311
42 | Stainless Steel | SS304H | H |  |  | 0.07 | 0.63 | 0.96 | 0.028 | 0.004 | 9 | 18.55 | 0.1 | 0.002 | 0.02 | 0.02 | 70.3126 | 0 | 0.001 | 0.02 | 0.057 | 0 | 0 | 0 | 0 | 0 | 0 | 0.22 | 0.0054 | 0 | 0 |  | Hot Rolled | Hot-worked |  | 1100 | 0.5 | Water Quenched |  | 5.9 | Rod | Cylindrical | Standard | Uniaxial | 50 | 10 |  | unnotched | 5 | 78.53982 |  |  | 333 | 475 | 9468.5 |  | 19 | 23 |  |  |  | Report No_32A | 1312
42 | Stainless Steel | SS304H | H |  |  | 0.07 | 0.63 | 0.96 | 0.028 | 0.004 | 9 | 18.55 | 0.1 | 0.002 | 0.02 | 0.02 | 70.3126 | 0 | 0.001 | 0.02 | 0.057 | 0 | 0 | 0 | 0 | 0 | 0 | 0.22 | 0.0054 | 0 | 0 |  | Hot Rolled | Hot-worked |  | 1100 | 0.5 | Water Quenched |  | 5.9 | Rod | Cylindrical | Standard | Uniaxial | 50 | 10 |  | unnotched | 5 | 78.53982 |  |  | 294 | 475 | 23886.3 |  | 17 | 21 |  |  |  | Report No_32A | 1313
42 | Stainless Steel | SS304H | H |  |  | 0.05 | 0.54 | 0.88 | 0.029 | 0.01 | 9.1 | 18.53 | 0.12 | 0.023 | 0.023 | 0.02 | 70.3494 | 0 | 0.0004 | 0.06 | 0.052 | 0 | 0 | 0 | 0 | 0 | 0 | 0.21 | 0.0032 | 0 | 0 |  | Hot Rolled | Hot-worked |  | 1100 | 0.5 | Water Quenched |  | 6 | Rod | Cylindrical | Standard | Uniaxial | 50 | 10 |  | unnotched | 5 | 78.53982 |  |  | 333 | 475 | 7552.1 |  | 42 | 44 |  |  |  | Report No_32A | 1314
42 | Stainless Steel | SS304H | H |  |  | 0.05 | 0.54 | 0.88 | 0.029 | 0.01 | 9.1 | 18.53 | 0.12 | 0.023 | 0.023 | 0.02 | 70.3494 | 0 | 0.0004 | 0.06 | 0.052 | 0 | 0 | 0 | 0 | 0 | 0 | 0.21 | 0.0032 | 0 | 0 |  | Hot Rolled | Hot-worked |  | 1100 | 0.5 | Water Quenched |  | 6 | Rod | Cylindrical | Standard | Uniaxial | 50 | 10 |  | unnotched | 5 | 78.53982 |  |  | 294 | 475 | 21048 |  | 32 | 38 |  |  |  | Report No_32A | 1315
42 | Stainless Steel | SS304H | H |  |  | 0.07 | 0.63 | 0.96 | 0.028 | 0.004 | 9 | 18.55 | 0.1 | 0.002 | 0.02 | 0.02 | 70.3126 | 0 | 0.001 | 0.02 | 0.057 | 0 | 0 | 0 | 0 | 0 | 0 | 0.22 | 0.0054 | 0 | 0 |  | Hot Rolled | Hot-worked |  | 1100 | 0.5 | Water Quenched |  | 5.9 | Rod | Cylindrical | Standard | Uniaxial | 50 | 10 |  | unnotched | 5 | 78.53982 |  |  | 412 | 500 | 172.1 |  | 40 | 48 |  |  |  | Report No_32A | 1316
42 | Stainless Steel | SS304H | H |  |  | 0.07 | 0.63 | 0.96 | 0.028 | 0.004 | 9 | 18.55 | 0.1 | 0.002 | 0.02 | 0.02 | 70.3126 | 0 | 0.001 | 0.02 | 0.057 | 0 | 0 | 0 | 0 | 0 | 0 | 0.22 | 0.0054 | 0 | 0 |  | Hot Rolled | Hot-worked |  | 1100 | 0.5 | Water Quenched |  | 5.9 | Rod | Cylindrical | Standard | Uniaxial | 50 | 10 |  | unnotched | 5 | 78.53982 |  |  | 373 | 500 | 512.8 |  | 26 | 32 |  |  |  | Report No_32A | 1317
42 | Stainless Steel | SS304H | H |  |  | 0.07 | 0.63 | 0.96 | 0.028 | 0.004 | 9 | 18.55 | 0.1 | 0.002 | 0.02 | 0.02 | 70.3126 | 0 | 0.001 | 0.02 | 0.057 | 0 | 0 | 0 | 0 | 0 | 0 | 0.22 | 0.0054 | 0 | 0 |  | Hot Rolled | Hot-worked |  | 1100 | 0.5 | Water Quenched |  | 5.9 | Rod | Cylindrical | Standard | Uniaxial | 50 | 10 |  | unnotched | 5 | 78.53982 |  |  | 333 | 500 | 1925 |  | 23 | 20 |  |  |  | Report No_32A | 1318
42 | Stainless Steel | SS304H | H |  |  | 0.07 | 0.63 | 0.96 | 0.028 | 0.004 | 9 | 18.55 | 0.1 | 0.002 | 0.02 | 0.02 | 70.3126 | 0 | 0.001 | 0.02 | 0.057 | 0 | 0 | 0 | 0 | 0 | 0 | 0.22 | 0.0054 | 0 | 0 |  | Hot Rolled | Hot-worked |  | 1100 | 0.5 | Water Quenched |  | 5.9 | Rod | Cylindrical | Standard | Uniaxial | 50 | 10 |  | unnotched | 5 | 78.53982 |  |  | 294 | 500 | 6135.7 |  | 18 | 18 |  |  |  | Report No_32A | 1319
42 | Stainless Steel | SS304H | H |  |  | 0.07 | 0.63 | 0.96 | 0.028 | 0.004 | 9 | 18.55 | 0.1 | 0.002 | 0.02 | 0.02 | 70.3126 | 0 | 0.001 | 0.02 | 0.057 | 0 | 0 | 0 | 0 | 0 | 0 | 0.22 | 0.0054 | 0 | 0 |  | Hot Rolled | Hot-worked |  | 1100 | 0.5 | Water Quenched |  | 5.9 | Rod | Cylindrical | Standard | Uniaxial | 50 | 10 |  | unnotched | 5 | 78.53982 |  |  | 265 | 500 | 16111.2 |  | 17 | 19 |  |  |  | Report No_32A | 1320
42 | Stainless Steel | SS304H | H |  |  | 0.07 | 0.63 | 0.96 | 0.028 | 0.004 | 9 | 18.55 | 0.1 | 0.002 | 0.02 | 0.02 | 70.3126 | 0 | 0.001 | 0.02 | 0.057 | 0 | 0 | 0 | 0 | 0 | 0 | 0.22 | 0.0054 | 0 | 0 |  | Hot Rolled | Hot-worked |  | 1100 | 0.5 | Water Quenched |  | 5.9 | Rod | Cylindrical | Standard | Uniaxial | 50 | 10 |  | unnotched | 5 | 78.53982 |  |  | 235 | 500 | 45260.2 |  | 21 | 24 |  |  |  | Report No_32A | 1321
42 | Stainless Steel | SS304H | H |  |  | 0.07 | 0.63 | 0.96 | 0.028 | 0.004 | 9 | 18.55 | 0.1 | 0.002 | 0.02 | 0.02 | 70.3126 | 0 | 0.001 | 0.02 | 0.057 | 0 | 0 | 0 | 0 | 0 | 0 | 0.22 | 0.0054 | 0 | 0 |  | Hot Rolled | Hot-worked |  | 1100 | 0.5 | Water Quenched |  | 5.9 | Rod | Cylindrical | Standard | Uniaxial | 50 | 10 |  | unnotched | 5 | 78.53982 |  |  | 216 | 500 | 90106.2 |  | 17 | 20 |  |  |  | Report No_32A | 1322
42 | Stainless Steel | SS304H | H |  |  | 0.05 | 0.54 | 0.88 | 0.029 | 0.01 | 9.1 | 18.53 | 0.12 | 0.023 | 0.023 | 0.02 | 70.3494 | 0 | 0.0004 | 0.06 | 0.052 | 0 | 0 | 0 | 0 | 0 | 0 | 0.21 | 0.0032 | 0 | 0 |  | Hot Rolled | Hot-worked |  | 1100 | 0.5 | Water Quenched |  | 6 | Rod | Cylindrical | Standard | Uniaxial | 50 | 10 |  | unnotched | 5 | 78.53982 |  |  | 373 | 500 | 294 |  | 43 | 58 |  |  |  | Report No_32A | 1323
42 | Stainless Steel | SS304H | H |  |  | 0.05 | 0.54 | 0.88 | 0.029 | 0.01 | 9.1 | 18.53 | 0.12 | 0.023 | 0.023 | 0.02 | 70.3494 | 0 | 0.0004 | 0.06 | 0.052 | 0 | 0 | 0 | 0 | 0 | 0 | 0.21 | 0.0032 | 0 | 0 |  | Hot Rolled | Hot-worked |  | 1100 | 0.5 | Water Quenched |  | 6 | Rod | Cylindrical | Standard | Uniaxial | 50 | 10 |  | unnotched | 5 | 78.53982 |  |  | 333 | 500 | 948.8 |  | 34 | 46 |  |  |  | Report No_32A | 1324
42 | Stainless Steel | SS304H | H |  |  | 0.05 | 0.54 | 0.88 | 0.029 | 0.01 | 9.1 | 18.53 | 0.12 | 0.023 | 0.023 | 0.02 | 70.3494 | 0 | 0.0004 | 0.06 | 0.052 | 0 | 0 | 0 | 0 | 0 | 0 | 0.21 | 0.0032 | 0 | 0 |  | Hot Rolled | Hot-worked |  | 1100 | 0.5 | Water Quenched |  | 6 | Rod | Cylindrical | Standard | Uniaxial | 50 | 10 |  | unnotched | 5 | 78.53982 |  |  | 294 | 500 | 3529.2 |  | 39 | 51 |  |  |  | Report No_32A | 1325
42 | Stainless Steel | SS304H | H |  |  | 0.05 | 0.54 | 0.88 | 0.029 | 0.01 | 9.1 | 18.53 | 0.12 | 0.023 | 0.023 | 0.02 | 70.3494 | 0 | 0.0004 | 0.06 | 0.052 | 0 | 0 | 0 | 0 | 0 | 0 | 0.21 | 0.0032 | 0 | 0 |  | Hot Rolled | Hot-worked |  | 1100 | 0.5 | Water Quenched |  | 6 | Rod | Cylindrical | Standard | Uniaxial | 50 | 10 |  | unnotched | 5 | 78.53982 |  |  | 265 | 500 | 10396.6 |  | 50 | 45 |  |  |  | Report No_32A | 1326
42 | Stainless Steel | SS304H | H |  |  | 0.05 | 0.54 | 0.88 | 0.029 | 0.01 | 9.1 | 18.53 | 0.12 | 0.023 | 0.023 | 0.02 | 70.3494 | 0 | 0.0004 | 0.06 | 0.052 | 0 | 0 | 0 | 0 | 0 | 0 | 0.21 | 0.0032 | 0 | 0 |  | Hot Rolled | Hot-worked |  | 1100 | 0.5 | Water Quenched |  | 6 | Rod | Cylindrical | Standard | Uniaxial | 50 | 10 |  | unnotched | 5 | 78.53982 |  |  | 235 | 500 | 36020.2 |  | 38 | 42 |  |  |  | Report No_32A | 1327
42 | Stainless Steel | SS304H | H |  |  | 0.05 | 0.54 | 0.88 | 0.029 | 0.01 | 9.1 | 18.53 | 0.12 | 0.023 | 0.023 | 0.02 | 70.3494 | 0 | 0.0004 | 0.06 | 0.052 | 0 | 0 | 0 | 0 | 0 | 0 | 0.21 | 0.0032 | 0 | 0 |  | Hot Rolled | Hot-worked |  | 1100 | 0.5 | Water Quenched |  | 6 | Rod | Cylindrical | Standard | Uniaxial | 50 | 10 |  | unnotched | 5 | 78.53982 |  |  | 216 | 500 | 95542.4 |  | 28 | 38 |  |  |  | Report No_32A | 1328
42 | Stainless Steel | SS304H | H |  |  | 0.07 | 0.63 | 0.96 | 0.028 | 0.004 | 9 | 18.55 | 0.1 | 0.002 | 0.02 | 0.02 | 70.3126 | 0 | 0.001 | 0.02 | 0.057 | 0 | 0 | 0 | 0 | 0 | 0 | 0.22 | 0.0054 | 0 | 0 |  | Hot Rolled | Hot-worked |  | 1100 | 0.5 | Water Quenched |  | 5.9 | Rod | Cylindrical | Standard | Uniaxial | 50 | 10 |  | unnotched | 5 | 78.53982 |  |  | 265 | 525 | 4981.9 |  | 29 | 32 |  |  |  | Report No_32A | 1329
42 | Stainless Steel | SS304H | H |  |  | 0.07 | 0.63 | 0.96 | 0.028 | 0.004 | 9 | 18.55 | 0.1 | 0.002 | 0.02 | 0.02 | 70.3126 | 0 | 0.001 | 0.02 | 0.057 | 0 | 0 | 0 | 0 | 0 | 0 | 0.22 | 0.0054 | 0 | 0 |  | Hot Rolled | Hot-worked |  | 1100 | 0.5 | Water Quenched |  | 5.9 | Rod | Cylindrical | Standard | Uniaxial | 50 | 10 |  | unnotched | 5 | 78.53982 |  |  | 235 | 525 | 15811.2 |  | 23 | 24 |  |  |  | Report No_32A | 1330
42 | Stainless Steel | SS304H | H |  |  | 0.07 | 0.63 | 0.96 | 0.028 | 0.004 | 9 | 18.55 | 0.1 | 0.002 | 0.02 | 0.02 | 70.3126 | 0 | 0.001 | 0.02 | 0.057 | 0 | 0 | 0 | 0 | 0 | 0 | 0.22 | 0.0054 | 0 | 0 |  | Hot Rolled | Hot-worked |  | 1100 | 0.5 | Water Quenched |  | 5.9 | Rod | Cylindrical | Standard | Uniaxial | 50 | 10 |  | unnotched | 5 | 78.53982 |  |  | 196 | 525 | 71994.7 |  | 15 | 14 |  |  |  | Report No_32A | 1331
42 | Stainless Steel | SS304H | H |  |  | 0.05 | 0.54 | 0.88 | 0.029 | 0.01 | 9.1 | 18.53 | 0.12 | 0.023 | 0.023 | 0.02 | 70.3494 | 0 | 0.0004 | 0.06 | 0.052 | 0 | 0 | 0 | 0 | 0 | 0 | 0.21 | 0.0032 | 0 | 0 |  | Hot Rolled | Hot-worked |  | 1100 | 0.5 | Water Quenched |  | 6 | Rod | Cylindrical | Standard | Uniaxial | 50 | 10 |  | unnotched | 5 | 78.53982 |  |  | 265 | 525 | 1708 |  | 65 | 61 |  |  |  | Report No_32A | 1332
42 | Stainless Steel | SS304H | H |  |  | 0.05 | 0.54 | 0.88 | 0.029 | 0.01 | 9.1 | 18.53 | 0.12 | 0.023 | 0.023 | 0.02 | 70.3494 | 0 | 0.0004 | 0.06 | 0.052 | 0 | 0 | 0 | 0 | 0 | 0 | 0.21 | 0.0032 | 0 | 0 |  | Hot Rolled | Hot-worked |  | 1100 | 0.5 | Water Quenched |  | 6 | Rod | Cylindrical | Standard | Uniaxial | 50 | 10 |  | unnotched | 5 | 78.53982 |  |  | 235 | 525 | 6567.1 |  | 55 | 55 |  |  |  | Report No_32A | 1333
42 | Stainless Steel | SS304H | H |  |  | 0.05 | 0.54 | 0.88 | 0.029 | 0.01 | 9.1 | 18.53 | 0.12 | 0.023 | 0.023 | 0.02 | 70.3494 | 0 | 0.0004 | 0.06 | 0.052 | 0 | 0 | 0 | 0 | 0 | 0 | 0.21 | 0.0032 | 0 | 0 |  | Hot Rolled | Hot-worked |  | 1100 | 0.5 | Water Quenched |  | 6 | Rod | Cylindrical | Standard | Uniaxial | 50 | 10 |  | unnotched | 5 | 78.53982 |  |  | 196 | 525 | 45172.2 |  | 30 | 40 |  |  |  | Report No_32A | 1334
42 | Stainless Steel | SS304H | H |  |  | 0.07 | 0.63 | 0.96 | 0.028 | 0.004 | 9 | 18.55 | 0.1 | 0.002 | 0.02 | 0.02 | 70.3126 | 0 | 0.001 | 0.02 | 0.057 | 0 | 0 | 0 | 0 | 0 | 0 | 0.22 | 0.0054 | 0 | 0 |  | Hot Rolled | Hot-worked |  | 1100 | 0.5 | Water Quenched |  | 5.9 | Rod | Cylindrical | Standard | Uniaxial | 50 | 10 |  | unnotched | 5 | 78.53982 |  |  | 333 | 550 | 60.6 |  | 40 | 44 |  |  |  | Report No_32A | 1335
42 | Stainless Steel | SS304H | H |  |  | 0.07 | 0.63 | 0.96 | 0.028 | 0.004 | 9 | 18.55 | 0.1 | 0.002 | 0.02 | 0.02 | 70.3126 | 0 | 0.001 | 0.02 | 0.057 | 0 | 0 | 0 | 0 | 0 | 0 | 0.22 | 0.0054 | 0 | 0 |  | Hot Rolled | Hot-worked |  | 1100 | 0.5 | Water Quenched |  | 5.9 | Rod | Cylindrical | Standard | Uniaxial | 50 | 10 |  | unnotched | 5 | 78.53982 |  |  | 294 | 550 | 280 |  | 35 | 36 |  |  |  | Report No_32A | 1336
42 | Stainless Steel | SS304H | H |  |  | 0.07 | 0.63 | 0.96 | 0.028 | 0.004 | 9 | 18.55 | 0.1 | 0.002 | 0.02 | 0.02 | 70.3126 | 0 | 0.001 | 0.02 | 0.057 | 0 | 0 | 0 | 0 | 0 | 0 | 0.22 | 0.0054 | 0 | 0 |  | Hot Rolled | Hot-worked |  | 1100 | 0.5 | Water Quenched |  | 5.9 | Rod | Cylindrical | Standard | Uniaxial | 50 | 10 |  | unnotched | 5 | 78.53982 |  |  | 265 | 550 | 889.5 |  | 32 | 39 |  |  |  | Report No_32A | 1337
42 | Stainless Steel | SS304H | H |  |  | 0.07 | 0.63 | 0.96 | 0.028 | 0.004 | 9 | 18.55 | 0.1 | 0.002 | 0.02 | 0.02 | 70.3126 | 0 | 0.001 | 0.02 | 0.057 | 0 | 0 | 0 | 0 | 0 | 0 | 0.22 | 0.0054 | 0 | 0 |  | Hot Rolled | Hot-worked |  | 1100 | 0.5 | Water Quenched |  | 5.9 | Rod | Cylindrical | Standard | Uniaxial | 50 | 10 |  | unnotched | 5 | 78.53982 |  |  | 235 | 550 | 3325.2 |  | 33 | 35 |  |  |  | Report No_32A | 1338
42 | Stainless Steel | SS304H | H |  |  | 0.07 | 0.63 | 0.96 | 0.028 | 0.004 | 9 | 18.55 | 0.1 | 0.002 | 0.02 | 0.02 | 70.3126 | 0 | 0.001 | 0.02 | 0.057 | 0 | 0 | 0 | 0 | 0 | 0 | 0.22 | 0.0054 | 0 | 0 |  | Hot Rolled | Hot-worked |  | 1100 | 0.5 | Water Quenched |  | 5.9 | Rod | Cylindrical | Standard | Uniaxial | 50 | 10 |  | unnotched | 5 | 78.53982 |  |  | 235.1 | 550 | 3472.4 |  | 32 | 35 |  |  |  | Report No_32A | 1339
42 | Stainless Steel | SS304H | H |  |  | 0.07 | 0.63 | 0.96 | 0.028 | 0.004 | 9 | 18.55 | 0.1 | 0.002 | 0.02 | 0.02 | 70.3126 | 0 | 0.001 | 0.02 | 0.057 | 0 | 0 | 0 | 0 | 0 | 0 | 0.22 | 0.0054 | 0 | 0 |  | Hot Rolled | Hot-worked |  | 1100 | 0.5 | Water Quenched |  | 5.9 | Rod | Cylindrical | Standard | Uniaxial | 50 | 10 |  | unnotched | 5 | 78.53982 |  |  | 235.2 | 550 | 3261.9 |  | 30 | 37 |  |  |  | Report No_32A | 1340
42 | Stainless Steel | SS304H | H |  |  | 0.07 | 0.63 | 0.96 | 0.028 | 0.004 | 9 | 18.55 | 0.1 | 0.002 | 0.02 | 0.02 | 70.3126 | 0 | 0.001 | 0.02 | 0.057 | 0 | 0 | 0 | 0 | 0 | 0 | 0.22 | 0.0054 | 0 | 0 |  | Hot Rolled | Hot-worked |  | 1100 | 0.5 | Water Quenched |  | 5.9 | Rod | Cylindrical | Standard | Uniaxial | 50 | 10 |  | unnotched | 5 | 78.53982 |  |  | 216 | 550 | 7711.9 |  | 23 | 30 |  |  |  | Report No_32A | 1341
42 | Stainless Steel | SS304H | H |  |  | 0.07 | 0.63 | 0.96 | 0.028 | 0.004 | 9 | 18.55 | 0.1 | 0.002 | 0.02 | 0.02 | 70.3126 | 0 | 0.001 | 0.02 | 0.057 | 0 | 0 | 0 | 0 | 0 | 0 | 0.22 | 0.0054 | 0 | 0 |  | Hot Rolled | Hot-worked |  | 1100 | 0.5 | Water Quenched |  | 5.9 | Rod | Cylindrical | Standard | Uniaxial | 50 | 10 |  | unnotched | 5 | 78.53982 |  |  | 196 | 550 | 17180.5 |  | 18 | 24 |  |  |  | Report No_32A | 1342
42 | Stainless Steel | SS304H | H |  |  | 0.07 | 0.63 | 0.96 | 0.028 | 0.004 | 9 | 18.55 | 0.1 | 0.002 | 0.02 | 0.02 | 70.3126 | 0 | 0.001 | 0.02 | 0.057 | 0 | 0 | 0 | 0 | 0 | 0 | 0.22 | 0.0054 | 0 | 0 |  | Hot Rolled | Hot-worked |  | 1100 | 0.5 | Water Quenched |  | 5.9 | Rod | Cylindrical | Standard | Uniaxial | 50 | 10 |  | unnotched | 5 | 78.53982 |  |  | 177 | 550 | 45751 |  | 11 | 16 |  |  |  | Report No_32A | 1343
42 | Stainless Steel | SS304H | H |  |  | 0.07 | 0.63 | 0.96 | 0.028 | 0.004 | 9 | 18.55 | 0.1 | 0.002 | 0.02 | 0.02 | 70.3126 | 0 | 0.001 | 0.02 | 0.057 | 0 | 0 | 0 | 0 | 0 | 0 | 0.22 | 0.0054 | 0 | 0 |  | Hot Rolled | Hot-worked |  | 1100 | 0.5 | Water Quenched |  | 5.9 | Rod | Cylindrical | Standard | Uniaxial | 50 | 10 |  | unnotched | 5 | 78.53982 |  |  | 157 | 550 | 105351.9 |  | 12 | 20 |  |  |  | Report No_32A | 1344
42 | Stainless Steel | SS304H | H |  |  | 0.05 | 0.54 | 0.88 | 0.029 | 0.01 | 9.1 | 18.53 | 0.12 | 0.023 | 0.023 | 0.02 | 70.3494 | 0 | 0.0004 | 0.06 | 0.052 | 0 | 0 | 0 | 0 | 0 | 0 | 0.21 | 0.0032 | 0 | 0 |  | Hot Rolled | Hot-worked |  | 1100 | 0.5 | Water Quenched |  | 6 | Rod | Cylindrical | Standard | Uniaxial | 50 | 10 |  | unnotched | 5 | 78.53982 |  |  | 265 | 550 | 300.9 |  | 54 | 56 |  |  |  | Report No_32A | 1345
42 | Stainless Steel | SS304H | H |  |  | 0.05 | 0.54 | 0.88 | 0.029 | 0.01 | 9.1 | 18.53 | 0.12 | 0.023 | 0.023 | 0.02 | 70.3494 | 0 | 0.0004 | 0.06 | 0.052 | 0 | 0 | 0 | 0 | 0 | 0 | 0.21 | 0.0032 | 0 | 0 |  | Hot Rolled | Hot-worked |  | 1100 | 0.5 | Water Quenched |  | 6 | Rod | Cylindrical | Standard | Uniaxial | 50 | 10 |  | unnotched | 5 | 78.53982 |  |  | 235 | 550 | 1135.1 |  | 67 | 67 |  |  |  | Report No_32A | 1346
42 | Stainless Steel | SS304H | H |  |  | 0.05 | 0.54 | 0.88 | 0.029 | 0.01 | 9.1 | 18.53 | 0.12 | 0.023 | 0.023 | 0.02 | 70.3494 | 0 | 0.0004 | 0.06 | 0.052 | 0 | 0 | 0 | 0 | 0 | 0 | 0.21 | 0.0032 | 0 | 0 |  | Hot Rolled | Hot-worked |  | 1100 | 0.5 | Water Quenched |  | 6 | Rod | Cylindrical | Standard | Uniaxial | 50 | 10 |  | unnotched | 5 | 78.53982 |  |  | 196 | 550 | 7704 |  | 57 | 56 |  |  |  | Report No_32A | 1347
42 | Stainless Steel | SS304H | H |  |  | 0.05 | 0.54 | 0.88 | 0.029 | 0.01 | 9.1 | 18.53 | 0.12 | 0.023 | 0.023 | 0.02 | 70.3494 | 0 | 0.0004 | 0.06 | 0.052 | 0 | 0 | 0 | 0 | 0 | 0 | 0.21 | 0.0032 | 0 | 0 |  | Hot Rolled | Hot-worked |  | 1100 | 0.5 | Water Quenched |  | 6 | Rod | Cylindrical | Standard | Uniaxial | 50 | 10 |  | unnotched | 5 | 78.53982 |  |  | 177 | 550 | 27517.5 |  | 32 | 38 |  |  |  | Report No_32A | 1348
42 | Stainless Steel | SS304H | H |  |  | 0.07 | 0.63 | 0.96 | 0.028 | 0.004 | 9 | 18.55 | 0.1 | 0.002 | 0.02 | 0.02 | 70.3126 | 0 | 0.001 | 0.02 | 0.057 | 0 | 0 | 0 | 0 | 0 | 0 | 0.22 | 0.0054 | 0 | 0 |  | Hot Rolled | Hot-worked |  | 1100 | 0.5 | Water Quenched |  | 5.9 | Rod | Cylindrical | Standard | Uniaxial | 50 | 10 |  | unnotched | 5 | 78.53982 |  |  | 235 | 600 | 105.8 |  | 46 | 50 |  |  |  | Report No_32A | 1349
42 | Stainless Steel | SS304H | H |  |  | 0.07 | 0.63 | 0.96 | 0.028 | 0.004 | 9 | 18.55 | 0.1 | 0.002 | 0.02 | 0.02 | 70.3126 | 0 | 0.001 | 0.02 | 0.057 | 0 | 0 | 0 | 0 | 0 | 0 | 0.22 | 0.0054 | 0 | 0 |  | Hot Rolled | Hot-worked |  | 1100 | 0.5 | Water Quenched |  | 5.9 | Rod | Cylindrical | Standard | Uniaxial | 50 | 10 |  | unnotched | 5 | 78.53982 |  |  | 196 | 600 | 468.2 |  | 58 | 55 |  |  |  | Report No_32A | 1350
42 | Stainless Steel | SS304H | H |  |  | 0.07 | 0.63 | 0.96 | 0.028 | 0.004 | 9 | 18.55 | 0.1 | 0.002 | 0.02 | 0.02 | 70.3126 | 0 | 0.001 | 0.02 | 0.057 | 0 | 0 | 0 | 0 | 0 | 0 | 0.22 | 0.0054 | 0 | 0 |  | Hot Rolled | Hot-worked |  | 1100 | 0.5 | Water Quenched |  | 5.9 | Rod | Cylindrical | Standard | Uniaxial | 50 | 10 |  | unnotched | 5 | 78.53982 |  |  | 196.1 | 600 | 1478.5 |  | 47 | 43 |  |  |  | Report No_32A | 1351
42 | Stainless Steel | SS304H | H |  |  | 0.07 | 0.63 | 0.96 | 0.028 | 0.004 | 9 | 18.55 | 0.1 | 0.002 | 0.02 | 0.02 | 70.3126 | 0 | 0.001 | 0.02 | 0.057 | 0 | 0 | 0 | 0 | 0 | 0 | 0.22 | 0.0054 | 0 | 0 |  | Hot Rolled | Hot-worked |  | 1100 | 0.5 | Water Quenched |  | 5.9 | Rod | Cylindrical | Standard | Uniaxial | 50 | 10 |  | unnotched | 5 | 78.53982 |  |  | 157 | 600 | 2948.4 |  | 36 | 40 |  |  |  | Report No_32A | 1352
42 | Stainless Steel | SS304H | H |  |  | 0.07 | 0.63 | 0.96 | 0.028 | 0.004 | 9 | 18.55 | 0.1 | 0.002 | 0.02 | 0.02 | 70.3126 | 0 | 0.001 | 0.02 | 0.057 | 0 | 0 | 0 | 0 | 0 | 0 | 0.22 | 0.0054 | 0 | 0 |  | Hot Rolled | Hot-worked |  | 1100 | 0.5 | Water Quenched |  | 5.9 | Rod | Cylindrical | Standard | Uniaxial | 50 | 10 |  | unnotched | 5 | 78.53982 |  |  | 137 | 600 | 8679.8 |  | 27 | 31 |  |  |  | Report No_32A | 1353
42 | Stainless Steel | SS304H | H |  |  | 0.05 | 0.54 | 0.88 | 0.029 | 0.01 | 9.1 | 18.53 | 0.12 | 0.023 | 0.023 | 0.02 | 70.3494 | 0 | 0.0004 | 0.06 | 0.052 | 0 | 0 | 0 | 0 | 0 | 0 | 0.21 | 0.0032 | 0 | 0 |  | Hot Rolled | Hot-worked |  | 1100 | 0.5 | Water Quenched |  | 6 | Rod | Cylindrical | Standard | Uniaxial | 50 | 10 |  | unnotched | 5 | 78.53982 |  |  | 196 | 600 | 166.2 |  | 77 | 78 |  |  |  | Report No_32A | 1354
42 | Stainless Steel | SS304H | H |  |  | 0.05 | 0.54 | 0.88 | 0.029 | 0.01 | 9.1 | 18.53 | 0.12 | 0.023 | 0.023 | 0.02 | 70.3494 | 0 | 0.0004 | 0.06 | 0.052 | 0 | 0 | 0 | 0 | 0 | 0 | 0.21 | 0.0032 | 0 | 0 |  | Hot Rolled | Hot-worked |  | 1100 | 0.5 | Water Quenched |  | 6 | Rod | Cylindrical | Standard | Uniaxial | 50 | 10 |  | unnotched | 5 | 78.53982 |  |  | 157 | 600 | 1691.3 |  | 76 | 73 |  |  |  | Report No_32A | 1355
42 | Stainless Steel | SS304H | H |  |  | 0.05 | 0.54 | 0.88 | 0.029 | 0.01 | 9.1 | 18.53 | 0.12 | 0.023 | 0.023 | 0.02 | 70.3494 | 0 | 0.0004 | 0.06 | 0.052 | 0 | 0 | 0 | 0 | 0 | 0 | 0.21 | 0.0032 | 0 | 0 |  | Hot Rolled | Hot-worked |  | 1100 | 0.5 | Water Quenched |  | 6 | Rod | Cylindrical | Standard | Uniaxial | 50 | 10 |  | unnotched | 5 | 78.53982 |  |  | 137 | 600 | 7149.5 |  | 58 | 64 |  |  |  | Report No_32A | 1356
42 | Stainless Steel | SS304H | H |  |  | 0.05 | 0.54 | 0.88 | 0.029 | 0.01 | 9.1 | 18.53 | 0.12 | 0.023 | 0.023 | 0.02 | 70.3494 | 0 | 0.0004 | 0.06 | 0.052 | 0 | 0 | 0 | 0 | 0 | 0 | 0.21 | 0.0032 | 0 | 0 |  | Hot Rolled | Hot-worked |  | 1100 | 0.5 | Water Quenched |  | 6 | Rod | Cylindrical | Standard | Uniaxial | 50 | 10 |  | unnotched | 5 | 78.53982 |  |  | 137.1 | 600 | 14102.7 |  | 42 | 59 |  |  |  | Report No_32A | 1357
42 | Stainless Steel | SS304H | H |  |  | 0.05 | 0.54 | 0.88 | 0.029 | 0.01 | 9.1 | 18.53 | 0.12 | 0.023 | 0.023 | 0.02 | 70.3494 | 0 | 0.0004 | 0.06 | 0.052 | 0 | 0 | 0 | 0 | 0 | 0 | 0.21 | 0.0032 | 0 | 0 |  | Hot Rolled | Hot-worked |  | 1100 | 0.5 | Water Quenched |  | 6 | Rod | Cylindrical | Standard | Uniaxial | 50 | 10 |  | unnotched | 5 | 78.53982 |  |  | 98 | 600 | 85878.9 |  | 30 | 40 |  |  |  | Report No_32A | 1358
42 | Stainless Steel | SS304H | H |  |  | 0.07 | 0.63 | 0.96 | 0.028 | 0.004 | 9 | 18.55 | 0.1 | 0.002 | 0.02 | 0.02 | 70.3126 | 0 | 0.001 | 0.02 | 0.057 | 0 | 0 | 0 | 0 | 0 | 0 | 0.22 | 0.0054 | 0 | 0 |  | Hot Rolled | Hot-worked |  | 1100 | 0.5 | Water Quenched |  | 5.9 | Rod | Cylindrical | Standard | Uniaxial | 50 | 10 |  | unnotched | 5 | 78.53982 |  |  | 157 | 575 | 21469.7 |  | 17 | 23 |  |  |  | Report No_32A | 1359
42 | Stainless Steel | SS304H | H |  |  | 0.05 | 0.54 | 0.88 | 0.029 | 0.01 | 9.1 | 18.53 | 0.12 | 0.023 | 0.023 | 0.02 | 70.3494 | 0 | 0.0004 | 0.06 | 0.052 | 0 | 0 | 0 | 0 | 0 | 0 | 0.21 | 0.0032 | 0 | 0 |  | Hot Rolled | Hot-worked |  | 1100 | 0.5 | Water Quenched |  | 6 | Rod | Cylindrical | Standard | Uniaxial | 50 | 10 |  | unnotched | 5 | 78.53982 |  |  | 157 | 575 | 14254.7 |  | 36 | 53 |  |  |  | Report No_32A | 1360
42 | Stainless Steel | SS304H | H |  |  | 0.05 | 0.54 | 0.88 | 0.029 | 0.01 | 9.1 | 18.53 | 0.12 | 0.023 | 0.023 | 0.02 | 70.3494 | 0 | 0.0004 | 0.06 | 0.052 | 0 | 0 | 0 | 0 | 0 | 0 | 0.21 | 0.0032 | 0 | 0 |  | Hot Rolled | Hot-worked |  | 1100 | 0.5 | Water Quenched |  | 6 | Rod | Cylindrical | Standard | Uniaxial | 50 | 10 |  | unnotched | 5 | 78.53982 |  |  | 98 | 615 | 17240.4 |  | 43 | 59 |  |  |  | Report No_32A | 1361
42 | Stainless Steel | SS304H | H |  |  | 0.07 | 0.63 | 0.96 | 0.028 | 0.004 | 9 | 18.55 | 0.1 | 0.002 | 0.02 | 0.02 | 70.3126 | 0 | 0.001 | 0.02 | 0.057 | 0 | 0 | 0 | 0 | 0 | 0 | 0.22 | 0.0054 | 0 | 0 |  | Hot Rolled | Hot-worked |  | 1100 | 0.5 | Water Quenched |  | 5.9 | Rod | Cylindrical | Standard | Uniaxial | 50 | 10 |  | unnotched | 5 | 78.53982 |  |  | 177 | 650 | 36.2 |  | 68 | 69 |  |  |  | Report No_32A | 1362
42 | Stainless Steel | SS304H | H |  |  | 0.07 | 0.63 | 0.96 | 0.028 | 0.004 | 9 | 18.55 | 0.1 | 0.002 | 0.02 | 0.02 | 70.3126 | 0 | 0.001 | 0.02 | 0.057 | 0 | 0 | 0 | 0 | 0 | 0 | 0.22 | 0.0054 | 0 | 0 |  | Hot Rolled | Hot-worked |  | 1100 | 0.5 | Water Quenched |  | 5.9 | Rod | Cylindrical | Standard | Uniaxial | 50 | 10 |  | unnotched | 5 | 78.53982 |  |  | 137 | 650 | 414.6 |  | 67 | 59 |  |  |  | Report No_32A | 1363
42 | Stainless Steel | SS304H | H |  |  | 0.07 | 0.63 | 0.96 | 0.028 | 0.004 | 9 | 18.55 | 0.1 | 0.002 | 0.02 | 0.02 | 70.3126 | 0 | 0.001 | 0.02 | 0.057 | 0 | 0 | 0 | 0 | 0 | 0 | 0.22 | 0.0054 | 0 | 0 |  | Hot Rolled | Hot-worked |  | 1100 | 0.5 | Water Quenched |  | 5.9 | Rod | Cylindrical | Standard | Uniaxial | 50 | 10 |  | unnotched | 5 | 78.53982 |  |  | 98 | 650 | 7061.5 |  | 28 | 36 |  |  |  | Report No_32A | 1364
42 | Stainless Steel | SS304H | H |  |  | 0.07 | 0.63 | 0.96 | 0.028 | 0.004 | 9 | 18.55 | 0.1 | 0.002 | 0.02 | 0.02 | 70.3126 | 0 | 0.001 | 0.02 | 0.057 | 0 | 0 | 0 | 0 | 0 | 0 | 0.22 | 0.0054 | 0 | 0 |  | Hot Rolled | Hot-worked |  | 1100 | 0.5 | Water Quenched |  | 5.9 | Rod | Cylindrical | Standard | Uniaxial | 50 | 10 |  | unnotched | 5 | 78.53982 |  |  | 69 | 650 | 84194.3 |  | 14 | 17 |  |  |  | Report No_32A | 1365
42 | Stainless Steel | SS304H | H |  |  | 0.05 | 0.54 | 0.88 | 0.029 | 0.01 | 9.1 | 18.53 | 0.12 | 0.023 | 0.023 | 0.02 | 70.3494 | 0 | 0.0004 | 0.06 | 0.052 | 0 | 0 | 0 | 0 | 0 | 0 | 0.21 | 0.0032 | 0 | 0 |  | Hot Rolled | Hot-worked |  | 1100 | 0.5 | Water Quenched |  | 6 | Rod | Cylindrical | Standard | Uniaxial | 50 | 10 |  | unnotched | 5 | 78.53982 |  |  | 137 | 650 | 194.6 |  | 85 | 85 |  |  |  | Report No_32A | 1366
42 | Stainless Steel | SS304H | H |  |  | 0.05 | 0.54 | 0.88 | 0.029 | 0.01 | 9.1 | 18.53 | 0.12 | 0.023 | 0.023 | 0.02 | 70.3494 | 0 | 0.0004 | 0.06 | 0.052 | 0 | 0 | 0 | 0 | 0 | 0 | 0.21 | 0.0032 | 0 | 0 |  | Hot Rolled | Hot-worked |  | 1100 | 0.5 | Water Quenched |  | 6 | Rod | Cylindrical | Standard | Uniaxial | 50 | 10 |  | unnotched | 5 | 78.53982 |  |  | 127 | 650 | 326.8 |  | 85 | 84 |  |  |  | Report No_32A | 1367
42 | Stainless Steel | SS304H | H |  |  | 0.05 | 0.54 | 0.88 | 0.029 | 0.01 | 9.1 | 18.53 | 0.12 | 0.023 | 0.023 | 0.02 | 70.3494 | 0 | 0.0004 | 0.06 | 0.052 | 0 | 0 | 0 | 0 | 0 | 0 | 0.21 | 0.0032 | 0 | 0 |  | Hot Rolled | Hot-worked |  | 1100 | 0.5 | Water Quenched |  | 6 | Rod | Cylindrical | Standard | Uniaxial | 50 | 10 |  | unnotched | 5 | 78.53982 |  |  | 88 | 650 | 6057 |  | 55 | 71 |  |  |  | Report No_32A | 1368
42 | Stainless Steel | SS304H | H |  |  | 0.05 | 0.54 | 0.88 | 0.029 | 0.01 | 9.1 | 18.53 | 0.12 | 0.023 | 0.023 | 0.02 | 70.3494 | 0 | 0.0004 | 0.06 | 0.052 | 0 | 0 | 0 | 0 | 0 | 0 | 0.21 | 0.0032 | 0 | 0 |  | Hot Rolled | Hot-worked |  | 1100 | 0.5 | Water Quenched |  | 6 | Rod | Cylindrical | Standard | Uniaxial | 50 | 10 |  | unnotched | 5 | 78.53982 |  |  | 69 | 650 | 24495.3 |  | 42 | 45 |  |  |  | Report No_32A | 1369
42 | Stainless Steel | SS304H | H |  |  | 0.05 | 0.54 | 0.88 | 0.029 | 0.01 | 9.1 | 18.53 | 0.12 | 0.023 | 0.023 | 0.02 | 70.3494 | 0 | 0.0004 | 0.06 | 0.052 | 0 | 0 | 0 | 0 | 0 | 0 | 0.21 | 0.0032 | 0 | 0 |  | Hot Rolled | Hot-worked |  | 1100 | 0.5 | Water Quenched |  | 6 | Rod | Cylindrical | Standard | Uniaxial | 50 | 10 |  | unnotched | 5 | 78.53982 |  |  | 61 | 650 | 40870.9 |  | 23 | 31 |  |  |  | Report No_32A | 1370
42 | Stainless Steel | SS304H | H |  |  | 0.05 | 0.54 | 0.88 | 0.029 | 0.01 | 9.1 | 18.53 | 0.12 | 0.023 | 0.023 | 0.02 | 70.3494 | 0 | 0.0004 | 0.06 | 0.052 | 0 | 0 | 0 | 0 | 0 | 0 | 0.21 | 0.0032 | 0 | 0 |  | Hot Rolled | Hot-worked |  | 1100 | 0.5 | Water Quenched |  | 6 | Rod | Cylindrical | Standard | Uniaxial | 50 | 10 |  | unnotched | 5 | 78.53982 |  |  | 98 | 670 | 1462.6 |  | 11 | 45 |  |  |  | Report No_32A | 1371
42 | Stainless Steel | SS304H | H |  |  | 0.07 | 0.63 | 0.96 | 0.028 | 0.004 | 9 | 18.55 | 0.1 | 0.002 | 0.02 | 0.02 | 70.3126 | 0 | 0.001 | 0.02 | 0.057 | 0 | 0 | 0 | 0 | 0 | 0 | 0.22 | 0.0054 | 0 | 0 |  | Hot Rolled | Hot-worked |  | 1100 | 0.5 | Water Quenched |  | 5.9 | Rod | Cylindrical | Standard | Uniaxial | 50 | 10 |  | unnotched | 5 | 78.53982 |  |  | 137 | 700 | 26.1 |  | 77 | 10 |  |  |  | Report No_32A | 1372
42 | Stainless Steel | SS304H | H |  |  | 0.07 | 0.63 | 0.96 | 0.028 | 0.004 | 9 | 18.55 | 0.1 | 0.002 | 0.02 | 0.02 | 70.3126 | 0 | 0.001 | 0.02 | 0.057 | 0 | 0 | 0 | 0 | 0 | 0 | 0.22 | 0.0054 | 0 | 0 |  | Hot Rolled | Hot-worked |  | 1100 | 0.5 | Water Quenched |  | 5.9 | Rod | Cylindrical | Standard | Uniaxial | 50 | 10 |  | unnotched | 5 | 78.53982 |  |  | 98 | 700 | 591 |  | 38 | 48 |  |  |  | Report No_32A | 1373
42 | Stainless Steel | SS304H | H |  |  | 0.07 | 0.63 | 0.96 | 0.028 | 0.004 | 9 | 18.55 | 0.1 | 0.002 | 0.02 | 0.02 | 70.3126 | 0 | 0.001 | 0.02 | 0.057 | 0 | 0 | 0 | 0 | 0 | 0 | 0.22 | 0.0054 | 0 | 0 |  | Hot Rolled | Hot-worked |  | 1100 | 0.5 | Water Quenched |  | 5.9 | Rod | Cylindrical | Standard | Uniaxial | 50 | 10 |  | unnotched | 5 | 78.53982 |  |  | 69 | 700 | 7684.7 |  | 29 | 33 |  |  |  | Report No_32A | 1374
42 | Stainless Steel | SS304H | H |  |  | 0.07 | 0.63 | 0.96 | 0.028 | 0.004 | 9 | 18.55 | 0.1 | 0.002 | 0.02 | 0.02 | 70.3126 | 0 | 0.001 | 0.02 | 0.057 | 0 | 0 | 0 | 0 | 0 | 0 | 0.22 | 0.0054 | 0 | 0 |  | Hot Rolled | Hot-worked |  | 1100 | 0.5 | Water Quenched |  | 5.9 | Rod | Cylindrical | Standard | Uniaxial | 50 | 10 |  | unnotched | 5 | 78.53982 |  |  | 41 | 700 | 51493.4 |  | 20 | 24 |  |  |  | Report No_32A | 1375
42 | Stainless Steel | SS304H | H |  |  | 0.05 | 0.54 | 0.88 | 0.029 | 0.01 | 9.1 | 18.53 | 0.12 | 0.023 | 0.023 | 0.02 | 70.3494 | 0 | 0.0004 | 0.06 | 0.052 | 0 | 0 | 0 | 0 | 0 | 0 | 0.21 | 0.0032 | 0 | 0 |  | Hot Rolled | Hot-worked |  | 1100 | 0.5 | Water Quenched |  | 6 | Rod | Cylindrical | Standard | Uniaxial | 50 | 10 |  | unnotched | 5 | 78.53982 |  |  | 98 | 700 | 194.7 |  | 73 | 86 |  |  |  | Report No_32A | 1376
42 | Stainless Steel | SS304H | H |  |  | 0.05 | 0.54 | 0.88 | 0.029 | 0.01 | 9.1 | 18.53 | 0.12 | 0.023 | 0.023 | 0.02 | 70.3494 | 0 | 0.0004 | 0.06 | 0.052 | 0 | 0 | 0 | 0 | 0 | 0 | 0.21 | 0.0032 | 0 | 0 |  | Hot Rolled | Hot-worked |  | 1100 | 0.5 | Water Quenched |  | 6 | Rod | Cylindrical | Standard | Uniaxial | 50 | 10 |  | unnotched | 5 | 78.53982 |  |  | 88 | 700 | 459.4 |  | 80 | 85 |  |  |  | Report No_32A | 1377
42 | Stainless Steel | SS304H | H |  |  | 0.05 | 0.54 | 0.88 | 0.029 | 0.01 | 9.1 | 18.53 | 0.12 | 0.023 | 0.023 | 0.02 | 70.3494 | 0 | 0.0004 | 0.06 | 0.052 | 0 | 0 | 0 | 0 | 0 | 0 | 0.21 | 0.0032 | 0 | 0 |  | Hot Rolled | Hot-worked |  | 1100 | 0.5 | Water Quenched |  | 6 | Rod | Cylindrical | Standard | Uniaxial | 50 | 10 |  | unnotched | 5 | 78.53982 |  |  | 59 | 700 | 6239.1 |  | 80 | 73 |  |  |  | Report No_32A | 1378
42 | Stainless Steel | SS304H | H |  |  | 0.05 | 0.54 | 0.88 | 0.029 | 0.01 | 9.1 | 18.53 | 0.12 | 0.023 | 0.023 | 0.02 | 70.3494 | 0 | 0.0004 | 0.06 | 0.052 | 0 | 0 | 0 | 0 | 0 | 0 | 0.21 | 0.0032 | 0 | 0 |  | Hot Rolled | Hot-worked |  | 1100 | 0.5 | Water Quenched |  | 6 | Rod | Cylindrical | Standard | Uniaxial | 50 | 10 |  | unnotched | 5 | 78.53982 |  |  | 41 | 700 | 31624.3 |  | 52 | 39 |  |  |  | Report No_32A | 1379
42 | Stainless Steel | SS304H | H |  |  | 0.05 | 0.54 | 0.88 | 0.029 | 0.01 | 9.1 | 18.53 | 0.12 | 0.023 | 0.023 | 0.02 | 70.3494 | 0 | 0.0004 | 0.06 | 0.052 | 0 | 0 | 0 | 0 | 0 | 0 | 0.21 | 0.0032 | 0 | 0 |  | Hot Rolled | Hot-worked |  | 1100 | 0.5 | Water Quenched |  | 6 | Rod | Cylindrical | Standard | Uniaxial | 50 | 10 |  | unnotched | 5 | 78.53982 |  |  | 29 | 700 | 80490.4 |  | 32 | 24 |  |  |  | Report No_32A | 1380
42 | Stainless Steel | SS304H | H |  |  | 0.063 | 0.33 | 1.47 | 0.029 | 0.005 | 10.28 | 19.54 | 0.016 | 0.012 | 0.019 | 0.005 | 68.0295 | 0 | 0.001 | 0.01 | 0.09 | 0 | 0 | 0 | 0 | 0 | 0.0005 | 0.042 | 0.058 | 0 | 0 |  | Hot Rolled | Hot-worked |  | 1100 | 0.5 | Water Quenched |  |  | Rod | Cylindrical | Standard | Uniaxial | 100 | 10 |  | unnotched | 10 | 78.53982 |  |  | 333 | 475 | 1422.3 |  | 28 | 53 |  |  |  | Report No_32A | 1381
42 | Stainless Steel | SS304H | H |  |  | 0.059 | 0.26 | 1.07 | 0.019 | 0.005 | 9.86 | 18.36 | 0.03 | 0.013 | 0.032 | 0.03 | 69.947 | 0 | 0.001 | 0.025 | 0.1 | 0 | 0 | 0 | 0 | 0 | 0.003 | 0.11 | 0.076 | 0 | 0 |  | Hot Rolled | Hot-worked |  | 1100 | 0.5 | Water Quenched |  |  | Rod | Cylindrical | Standard | Uniaxial | 100 | 10 |  | unnotched | 10 | 78.53982 |  |  | 333 | 475 | 4458.5 |  | 10 | 32 |  |  |  | Report No_32A | 1382
42 | Stainless Steel | SS304H | H |  |  | 0.066 | 0.37 | 1.42 | 0.03 | 0.005 | 10.17 | 19.66 | 0.025 | 0.008 | 0.021 | 0.005 | 68.0123 | 0 | 0.0001 | 0.011 | 0.086 | 0 | 0 | 0 | 0 | 0 | 0.0006 | 0.054 | 0.056 | 0 | 0 |  | Hot Rolled | Hot-worked |  | 1100 | 0.5 | Water Quenched |  |  | Rod | Cylindrical | Standard | Uniaxial | 100 | 10 |  | unnotched | 10 | 78.53982 |  |  | 333 | 500 | 245.4 |  | 24 | 50 |  |  |  | Report No_32A | 1383
42 | Stainless Steel | SS304H | H |  |  | 0.066 | 0.37 | 1.42 | 0.03 | 0.005 | 10.17 | 19.66 | 0.025 | 0.008 | 0.021 | 0.005 | 68.0123 | 0 | 0.0001 | 0.011 | 0.086 | 0 | 0 | 0 | 0 | 0 | 0.0006 | 0.054 | 0.056 | 0 | 0 |  | Hot Rolled | Hot-worked |  | 1100 | 0.5 | Water Quenched |  |  | Rod | Cylindrical | Standard | Uniaxial | 100 | 10 |  | unnotched | 10 | 78.53982 |  |  | 294 | 500 | 1575.1 |  | 27 | 65 |  |  |  | Report No_32A | 1384
42 | Stainless Steel | SS304H | H |  |  | 0.066 | 0.37 | 1.42 | 0.03 | 0.005 | 10.17 | 19.66 | 0.025 | 0.008 | 0.021 | 0.005 | 68.0123 | 0 | 0.0001 | 0.011 | 0.086 | 0 | 0 | 0 | 0 | 0 | 0.0006 | 0.054 | 0.056 | 0 | 0 |  | Hot Rolled | Hot-worked |  | 1100 | 0.5 | Water Quenched |  |  | Rod | Cylindrical | Standard | Uniaxial | 100 | 10 |  | unnotched | 10 | 78.53982 |  |  | 265 | 500 | 2923.6 |  | 30 | 61 |  |  |  | Report No_32A | 1385
42 | Stainless Steel | SS304H | H |  |  | 0.066 | 0.37 | 1.42 | 0.03 | 0.005 | 10.17 | 19.66 | 0.025 | 0.008 | 0.021 | 0.005 | 68.0123 | 0 | 0.0001 | 0.011 | 0.086 | 0 | 0 | 0 | 0 | 0 | 0.0006 | 0.054 | 0.056 | 0 | 0 |  | Hot Rolled | Hot-worked |  | 1100 | 0.5 | Water Quenched |  |  | Rod | Cylindrical | Standard | Uniaxial | 100 | 10 |  | unnotched | 10 | 78.53982 |  |  | 255 | 500 | 20670.3 |  | 19 | 45 |  |  |  | Report No_32A | 1386
42 | Stainless Steel | SS304H | H |  |  | 0.066 | 0.37 | 1.42 | 0.03 | 0.005 | 10.17 | 19.66 | 0.025 | 0.008 | 0.021 | 0.005 | 68.0123 | 0 | 0.0001 | 0.011 | 0.086 | 0 | 0 | 0 | 0 | 0 | 0.0006 | 0.054 | 0.056 | 0 | 0 |  | Hot Rolled | Hot-worked |  | 1100 | 0.5 | Water Quenched |  |  | Rod | Cylindrical | Standard | Uniaxial | 100 | 10 |  | unnotched | 10 | 78.53982 |  |  | 235 | 500 | 119031.5 |  | 16 | 54 |  |  |  | Report No_32A | 1387
42 | Stainless Steel | SS304H | H |  |  | 0.054 | 0.45 | 1.14 | 0.017 | 0.005 | 9.92 | 18.5 | 0.022 | 0.014 | 0.033 | 0.028 | 69.5067 | 0 | 0.001 | 0.029 | 0.095 | 0 | 0 | 0 | 0 | 0 | 0.0023 | 0.096 | 0.087 | 0 | 0 |  | Hot Rolled | Hot-worked |  | 1100 | 0.5 | Water Quenched |  |  | Rod | Cylindrical | Standard | Uniaxial | 100 | 10 |  | unnotched | 10 | 78.53982 |  |  | 373 | 500 | 347.2 |  | 28 | 61 |  |  |  | Report No_32A | 1388
42 | Stainless Steel | SS304H | H |  |  | 0.054 | 0.45 | 1.14 | 0.017 | 0.005 | 9.92 | 18.5 | 0.022 | 0.014 | 0.033 | 0.028 | 69.5067 | 0 | 0.001 | 0.029 | 0.095 | 0 | 0 | 0 | 0 | 0 | 0.0023 | 0.096 | 0.087 | 0 | 0 |  | Hot Rolled | Hot-worked |  | 1100 | 0.5 | Water Quenched |  |  | Rod | Cylindrical | Standard | Uniaxial | 100 | 10 |  | unnotched | 10 | 78.53982 |  |  | 333 | 500 | 1799.7 |  | 16 | 41 |  |  |  | Report No_32A | 1389
42 | Stainless Steel | SS304H | H |  |  | 0.054 | 0.45 | 1.14 | 0.017 | 0.005 | 9.92 | 18.5 | 0.022 | 0.014 | 0.033 | 0.028 | 69.5067 | 0 | 0.001 | 0.029 | 0.095 | 0 | 0 | 0 | 0 | 0 | 0.0023 | 0.096 | 0.087 | 0 | 0 |  | Hot Rolled | Hot-worked |  | 1100 | 0.5 | Water Quenched |  |  | Rod | Cylindrical | Standard | Uniaxial | 100 | 10 |  | unnotched | 10 | 78.53982 |  |  | 294 | 500 | 6575.2 |  | 15 | 37 |  |  |  | Report No_32A | 1390
42 | Stainless Steel | SS304H | H |  |  | 0.054 | 0.45 | 1.14 | 0.017 | 0.005 | 9.92 | 18.5 | 0.022 | 0.014 | 0.033 | 0.028 | 69.5067 | 0 | 0.001 | 0.029 | 0.095 | 0 | 0 | 0 | 0 | 0 | 0.0023 | 0.096 | 0.087 | 0 | 0 |  | Hot Rolled | Hot-worked |  | 1100 | 0.5 | Water Quenched |  |  | Rod | Cylindrical | Standard | Uniaxial | 100 | 10 |  | unnotched | 10 | 78.53982 |  |  | 265 | 500 | 28137.1 |  | 6 | 21 |  |  |  | Report No_32A | 1391
42 | Stainless Steel | SS304H | H |  |  | 0.061 | 0.23 | 1.19 | 0.017 | 0.005 | 9.8 | 18.68 | 0.028 | 0.016 | 0.032 | 0.028 | 69.6052 | 0 | 0.001 | 0.024 | 0.085 | 0 | 0 | 0 | 0 | 0 | 0.0018 | 0.11 | 0.086 | 0 | 0 |  | Hot Rolled | Hot-worked |  | 1100 | 0.5 | Water Quenched |  |  | Rod | Cylindrical | Standard | Uniaxial | 100 | 10 |  | unnotched | 10 | 78.53982 |  |  | 373 | 500 | 419.8 |  | 24 | 50 |  |  |  | Report No_32A | 1392
42 | Stainless Steel | SS304H | H |  |  | 0.061 | 0.23 | 1.19 | 0.017 | 0.005 | 9.8 | 18.68 | 0.028 | 0.016 | 0.032 | 0.028 | 69.6052 | 0 | 0.001 | 0.024 | 0.085 | 0 | 0 | 0 | 0 | 0 | 0.0018 | 0.11 | 0.086 | 0 | 0 |  | Hot Rolled | Hot-worked |  | 1100 | 0.5 | Water Quenched |  |  | Rod | Cylindrical | Standard | Uniaxial | 100 | 10 |  | unnotched | 10 | 78.53982 |  |  | 353 | 500 | 516 |  | 24 | 60 |  |  |  | Report No_32A | 1393
42 | Stainless Steel | SS304H | H |  |  | 0.061 | 0.23 | 1.19 | 0.017 | 0.005 | 9.8 | 18.68 | 0.028 | 0.016 | 0.032 | 0.028 | 69.6052 | 0 | 0.001 | 0.024 | 0.085 | 0 | 0 | 0 | 0 | 0 | 0.0018 | 0.11 | 0.086 | 0 | 0 |  | Hot Rolled | Hot-worked |  | 1100 | 0.5 | Water Quenched |  |  | Rod | Cylindrical | Standard | Uniaxial | 100 | 10 |  | unnotched | 10 | 78.53982 |  |  | 333 | 500 | 976 |  | 26 | 58 |  |  |  | Report No_32A | 1394
42 | Stainless Steel | SS304H | H |  |  | 0.061 | 0.23 | 1.19 | 0.017 | 0.005 | 9.8 | 18.68 | 0.028 | 0.016 | 0.032 | 0.028 | 69.6052 | 0 | 0.001 | 0.024 | 0.085 | 0 | 0 | 0 | 0 | 0 | 0.0018 | 0.11 | 0.086 | 0 | 0 |  | Hot Rolled | Hot-worked |  | 1100 | 0.5 | Water Quenched |  |  | Rod | Cylindrical | Standard | Uniaxial | 100 | 10 |  | unnotched | 10 | 78.53982 |  |  | 294 | 500 | 8329.9 |  | 9 | 21 |  |  |  | Report No_32A | 1395
42 | Stainless Steel | SS304H | H |  |  | 0.061 | 0.23 | 1.19 | 0.017 | 0.005 | 9.8 | 18.68 | 0.028 | 0.016 | 0.032 | 0.028 | 69.6052 | 0 | 0.001 | 0.024 | 0.085 | 0 | 0 | 0 | 0 | 0 | 0.0018 | 0.11 | 0.086 | 0 | 0 |  | Hot Rolled | Hot-worked |  | 1100 | 0.5 | Water Quenched |  |  | Rod | Cylindrical | Standard | Uniaxial | 100 | 10 |  | unnotched | 10 | 78.53982 |  |  | 265 | 500 | 25525.9 |  | 7 | 14 |  |  |  | Report No_32A | 1396
42 | Stainless Steel | SS304H | H |  |  | 0.059 | 0.28 | 1.11 | 0.017 | 0.005 | 9.95 | 18.29 | 0.018 | 0.014 | 0.034 | 0.031 | 69.8937 | 0 | 0.001 | 0.023 | 0.1 | 0 | 0 | 0 | 0 | 0 | 0.0023 | 0.091 | 0.081 | 0 | 0 |  | Hot Rolled | Hot-worked |  | 1100 | 0.5 | Water Quenched |  |  | Rod | Cylindrical | Standard | Uniaxial | 100 | 10 |  | unnotched | 10 | 78.53982 |  |  | 373 | 500 | 348 |  | 30 | 55 |  |  |  | Report No_32A | 1397
42 | Stainless Steel | SS304H | H |  |  | 0.059 | 0.28 | 1.11 | 0.017 | 0.005 | 9.95 | 18.29 | 0.018 | 0.014 | 0.034 | 0.031 | 69.8937 | 0 | 0.001 | 0.023 | 0.1 | 0 | 0 | 0 | 0 | 0 | 0.0023 | 0.091 | 0.081 | 0 | 0 |  | Hot Rolled | Hot-worked |  | 1100 | 0.5 | Water Quenched |  |  | Rod | Cylindrical | Standard | Uniaxial | 100 | 10 |  | unnotched | 10 | 78.53982 |  |  | 333 | 500 | 1621.221 |  | 18 | 31 |  |  |  | Report No_32A | 1398
42 | Stainless Steel | SS304H | H |  |  | 0.059 | 0.28 | 1.11 | 0.017 | 0.005 | 9.95 | 18.29 | 0.018 | 0.014 | 0.034 | 0.031 | 69.8937 | 0 | 0.001 | 0.023 | 0.1 | 0 | 0 | 0 | 0 | 0 | 0.0023 | 0.091 | 0.081 | 0 | 0 |  | Hot Rolled | Hot-worked |  | 1100 | 0.5 | Water Quenched |  |  | Rod | Cylindrical | Standard | Uniaxial | 100 | 10 |  | unnotched | 10 | 78.53982 |  |  | 333.1 | 500 | 1678.4 |  | 21 | 44 |  |  |  | Report No_32A | 1399
42 | Stainless Steel | SS304H | H |  |  | 0.059 | 0.28 | 1.11 | 0.017 | 0.005 | 9.95 | 18.29 | 0.018 | 0.014 | 0.034 | 0.031 | 69.8937 | 0 | 0.001 | 0.023 | 0.1 | 0 | 0 | 0 | 0 | 0 | 0.0023 | 0.091 | 0.081 | 0 | 0 |  | Hot Rolled | Hot-worked |  | 1100 | 0.5 | Water Quenched |  |  | Rod | Cylindrical | Standard | Uniaxial | 100 | 10 |  | unnotched | 10 | 78.53982 |  |  | 279 | 500 | 6643.8 |  | 9 | 27 |  |  |  | Report No_32A | 1400
42 | Stainless Steel | SS304H | H |  |  | 0.059 | 0.28 | 1.11 | 0.017 | 0.005 | 9.95 | 18.29 | 0.018 | 0.014 | 0.034 | 0.031 | 69.8937 | 0 | 0.001 | 0.023 | 0.1 | 0 | 0 | 0 | 0 | 0 | 0.0023 | 0.091 | 0.081 | 0 | 0 |  | Hot Rolled | Hot-worked |  | 1100 | 0.5 | Water Quenched |  |  | Rod | Cylindrical | Standard | Uniaxial | 100 | 10 |  | unnotched | 10 | 78.53982 |  |  | 265 | 500 | 16995.3 |  | 8 | 19 |  |  |  | Report No_32A | 1401
42 | Stainless Steel | SS304H | H |  |  | 0.059 | 0.28 | 1.11 | 0.017 | 0.005 | 9.95 | 18.29 | 0.018 | 0.014 | 0.034 | 0.031 | 69.8937 | 0 | 0.001 | 0.023 | 0.1 | 0 | 0 | 0 | 0 | 0 | 0.0023 | 0.091 | 0.081 | 0 | 0 |  | Hot Rolled | Hot-worked |  | 1100 | 0.5 | Water Quenched |  |  | Rod | Cylindrical | Standard | Uniaxial | 100 | 10 |  | unnotched | 10 | 78.53982 |  |  | 235 | 500 | 65269.8 |  | 4 | 14 |  |  |  | Report No_32A | 1402
42 | Stainless Steel | SS304H | H |  |  | 0.063 | 0.33 | 1.47 | 0.029 | 0.005 | 10.28 | 19.54 | 0.016 | 0.012 | 0.019 | 0.005 | 68.0295 | 0 | 0.001 | 0.01 | 0.09 | 0 | 0 | 0 | 0 | 0 | 0.0005 | 0.042 | 0.058 | 0 | 0 |  | Hot Rolled | Hot-worked |  | 1100 | 0.5 | Water Quenched |  |  | Rod | Cylindrical | Standard | Uniaxial | 100 | 10 |  | unnotched | 10 | 78.53982 |  |  | 235 | 525 | 5030.3 |  | 22 | 74 |  |  |  | Report No_32A | 1403
42 | Stainless Steel | SS304H | H |  |  | 0.063 | 0.33 | 1.47 | 0.029 | 0.005 | 10.28 | 19.54 | 0.016 | 0.012 | 0.019 | 0.005 | 68.0295 | 0 | 0.001 | 0.01 | 0.09 | 0 | 0 | 0 | 0 | 0 | 0.0005 | 0.042 | 0.058 | 0 | 0 |  | Hot Rolled | Hot-worked |  | 1100 | 0.5 | Water Quenched |  |  | Rod | Cylindrical | Standard | Uniaxial | 100 | 10 |  | unnotched | 10 | 78.53982 |  |  | 196 | 525 | 27318.5 |  | 20 | 44 |  |  |  | Report No_32A | 1404
42 | Stainless Steel | SS304H | H |  |  | 0.059 | 0.26 | 1.07 | 0.019 | 0.005 | 9.86 | 18.36 | 0.03 | 0.013 | 0.032 | 0.03 | 69.947 | 0 | 0.001 | 0.025 | 0.1 | 0 | 0 | 0 | 0 | 0 | 0.003 | 0.11 | 0.076 | 0 | 0 |  | Hot Rolled | Hot-worked |  | 1100 | 0.5 | Water Quenched |  |  | Rod | Cylindrical | Standard | Uniaxial | 100 | 10 |  | unnotched | 10 | 78.53982 |  |  | 196 | 525 | 59062.7 |  | 4 | 17 |  |  |  | Report No_32A | 1405
42 | Stainless Steel | SS304H | H |  |  | 0.066 | 0.37 | 1.42 | 0.03 | 0.005 | 10.17 | 19.66 | 0.025 | 0.008 | 0.021 | 0.005 | 68.0123 | 0 | 0.0001 | 0.011 | 0.086 | 0 | 0 | 0 | 0 | 0 | 0.0006 | 0.054 | 0.056 | 0 | 0 |  | Hot Rolled | Hot-worked |  | 1100 | 0.5 | Water Quenched |  |  | Rod | Cylindrical | Standard | Uniaxial | 100 | 10 |  | unnotched | 10 | 78.53982 |  |  | 294 | 351 | 23.4 |  | 33 | 62 |  |  |  | Report No_32A | 1406
42 | Stainless Steel | SS304H | H |  |  | 0.066 | 0.37 | 1.42 | 0.03 | 0.005 | 10.17 | 19.66 | 0.025 | 0.008 | 0.021 | 0.005 | 68.0123 | 0 | 0.0001 | 0.011 | 0.086 | 0 | 0 | 0 | 0 | 0 | 0.0006 | 0.054 | 0.056 | 0 | 0 |  | Hot Rolled | Hot-worked |  | 1100 | 0.5 | Water Quenched |  |  | Rod | Cylindrical | Standard | Uniaxial | 100 | 10 |  | unnotched | 10 | 78.53982 |  |  | 265 | 351 | 32 |  | 31 | 63 |  |  |  | Report No_32A | 1407
42 | Stainless Steel | SS304H | H |  |  | 0.066 | 0.37 | 1.42 | 0.03 | 0.005 | 10.17 | 19.66 | 0.025 | 0.008 | 0.021 | 0.005 | 68.0123 | 0 | 0.0001 | 0.011 | 0.086 | 0 | 0 | 0 | 0 | 0 | 0.0006 | 0.054 | 0.056 | 0 | 0 |  | Hot Rolled | Hot-worked |  | 1100 | 0.5 | Water Quenched |  |  | Rod | Cylindrical | Standard | Uniaxial | 100 | 10 |  | unnotched | 10 | 78.53982 |  |  | 235 | 351 | 208.6 |  | 35 | 61 |  |  |  | Report No_32A | 1408
42 | Stainless Steel | SS304H | H |  |  | 0.066 | 0.37 | 1.42 | 0.03 | 0.005 | 10.17 | 19.66 | 0.025 | 0.008 | 0.021 | 0.005 | 68.0123 | 0 | 0.0001 | 0.011 | 0.086 | 0 | 0 | 0 | 0 | 0 | 0.0006 | 0.054 | 0.056 | 0 | 0 |  | Hot Rolled | Hot-worked |  | 1100 | 0.5 | Water Quenched |  |  | Rod | Cylindrical | Standard | Uniaxial | 100 | 10 |  | unnotched | 10 | 78.53982 |  |  | 235.1 | 351 | 455.8 |  | 28 | 62 |  |  |  | Report No_32A | 1409
42 | Stainless Steel | SS304H | H |  |  | 0.066 | 0.37 | 1.42 | 0.03 | 0.005 | 10.17 | 19.66 | 0.025 | 0.008 | 0.021 | 0.005 | 68.0123 | 0 | 0.0001 | 0.011 | 0.086 | 0 | 0 | 0 | 0 | 0 | 0.0006 | 0.054 | 0.056 | 0 | 0 |  | Hot Rolled | Hot-worked |  | 1100 | 0.5 | Water Quenched |  |  | Rod | Cylindrical | Standard | Uniaxial | 100 | 10 |  | unnotched | 10 | 78.53982 |  |  | 216 | 351 | 649.4 |  | 37 | 72 |  |  |  | Report No_32A | 1410
42 | Stainless Steel | SS304H | H |  |  | 0.066 | 0.37 | 1.42 | 0.03 | 0.005 | 10.17 | 19.66 | 0.025 | 0.008 | 0.021 | 0.005 | 68.0123 | 0 | 0.0001 | 0.011 | 0.086 | 0 | 0 | 0 | 0 | 0 | 0.0006 | 0.054 | 0.056 | 0 | 0 |  | Hot Rolled | Hot-worked |  | 1100 | 0.5 | Water Quenched |  |  | Rod | Cylindrical | Standard | Uniaxial | 100 | 10 |  | unnotched | 10 | 78.53982 |  |  | 196 | 351 | 18052 |  | 16 | 56 |  |  |  | Report No_32A | 1411
42 | Stainless Steel | SS304H | H |  |  | 0.066 | 0.37 | 1.42 | 0.03 | 0.005 | 10.17 | 19.66 | 0.025 | 0.008 | 0.021 | 0.005 | 68.0123 | 0 | 0.0001 | 0.011 | 0.086 | 0 | 0 | 0 | 0 | 0 | 0.0006 | 0.054 | 0.056 | 0 | 0 |  | Hot Rolled | Hot-worked |  | 1100 | 0.5 | Water Quenched |  |  | Rod | Cylindrical | Standard | Uniaxial | 100 | 10 |  | unnotched | 10 | 78.53982 |  |  | 177 | 351 | 19997.3 |  | 20 | 56 |  |  |  | Report No_32A | 1412
42 | Stainless Steel | SS304H | H |  |  | 0.055 | 0.33 | 1.17 | 0.017 | 0.005 | 9.85 | 18.68 | 0.027 | 0.017 | 0.031 | 0.028 | 69.481 | 0 | 0.001 | 0.029 | 0.087 | 0 | 0 | 0 | 0 | 0 | 0.002 | 0.1 | 0.09 | 0 | 0 |  | Hot Rolled | Hot-worked |  | 1100 | 0.5 | Water Quenched |  |  | Rod | Cylindrical | Standard | Uniaxial | 100 | 10 |  | unnotched | 10 | 78.53982 |  |  | 333 | 351 | 9 |  | 29 | 62 |  |  |  | Report No_32A | 1413
42 | Stainless Steel | SS304H | H |  |  | 0.055 | 0.33 | 1.17 | 0.017 | 0.005 | 9.85 | 18.68 | 0.027 | 0.017 | 0.031 | 0.028 | 69.481 | 0 | 0.001 | 0.029 | 0.087 | 0 | 0 | 0 | 0 | 0 | 0.002 | 0.1 | 0.09 | 0 | 0 |  | Hot Rolled | Hot-worked |  | 1100 | 0.5 | Water Quenched |  |  | Rod | Cylindrical | Standard | Uniaxial | 100 | 10 |  | unnotched | 10 | 78.53982 |  |  | 294 | 351 | 86.7 |  | 24 | 54 |  |  |  | Report No_32A | 1414
42 | Stainless Steel | SS304H | H |  |  | 0.055 | 0.33 | 1.17 | 0.017 | 0.005 | 9.85 | 18.68 | 0.027 | 0.017 | 0.031 | 0.028 | 69.481 | 0 | 0.001 | 0.029 | 0.087 | 0 | 0 | 0 | 0 | 0 | 0.002 | 0.1 | 0.09 | 0 | 0 |  | Hot Rolled | Hot-worked |  | 1100 | 0.5 | Water Quenched |  |  | Rod | Cylindrical | Standard | Uniaxial | 100 | 10 |  | unnotched | 10 | 78.53982 |  |  | 265 | 351 | 866.3 |  | 19 | 46 |  |  |  | Report No_32A | 1415
42 | Stainless Steel | SS304H | H |  |  | 0.055 | 0.33 | 1.17 | 0.017 | 0.005 | 9.85 | 18.68 | 0.027 | 0.017 | 0.031 | 0.028 | 69.481 | 0 | 0.001 | 0.029 | 0.087 | 0 | 0 | 0 | 0 | 0 | 0.002 | 0.1 | 0.09 | 0 | 0 |  | Hot Rolled | Hot-worked |  | 1100 | 0.5 | Water Quenched |  |  | Rod | Cylindrical | Standard | Uniaxial | 100 | 10 |  | unnotched | 10 | 78.53982 |  |  | 235 | 351 | 8337.8 |  | 9 | 24 |  |  |  | Report No_32A | 1416
42 | Stainless Steel | SS304H | H |  |  | 0.055 | 0.33 | 1.17 | 0.017 | 0.005 | 9.85 | 18.68 | 0.027 | 0.017 | 0.031 | 0.028 | 69.481 | 0 | 0.001 | 0.029 | 0.087 | 0 | 0 | 0 | 0 | 0 | 0.002 | 0.1 | 0.09 | 0 | 0 |  | Hot Rolled | Hot-worked |  | 1100 | 0.5 | Water Quenched |  |  | Rod | Cylindrical | Standard | Uniaxial | 100 | 10 |  | unnotched | 10 | 78.53982 |  |  | 196 | 351 | 28540.9 |  | 5 | 11 |  |  |  | Report No_32A | 1417
42 | Stainless Steel | SS304H | H |  |  | 0.061 | 0.23 | 1.19 | 0.017 | 0.005 | 9.8 | 18.68 | 0.028 | 0.016 | 0.032 | 0.028 | 69.6052 | 0 | 0.001 | 0.024 | 0.085 | 0 | 0 | 0 | 0 | 0 | 0.0018 | 0.11 | 0.086 | 0 | 0 |  | Hot Rolled | Hot-worked |  | 1100 | 0.5 | Water Quenched |  |  | Rod | Cylindrical | Standard | Uniaxial | 100 | 10 |  | unnotched | 10 | 78.53982 |  |  | 333 | 351 | 11.8 |  | 33 | 67 |  |  |  | Report No_32A | 1418
42 | Stainless Steel | SS304H | H |  |  | 0.061 | 0.23 | 1.19 | 0.017 | 0.005 | 9.8 | 18.68 | 0.028 | 0.016 | 0.032 | 0.028 | 69.6052 | 0 | 0.001 | 0.024 | 0.085 | 0 | 0 | 0 | 0 | 0 | 0.0018 | 0.11 | 0.086 | 0 | 0 |  | Hot Rolled | Hot-worked |  | 1100 | 0.5 | Water Quenched |  |  | Rod | Cylindrical | Standard | Uniaxial | 100 | 10 |  | unnotched | 10 | 78.53982 |  |  | 294 | 351 | 108.1 |  | 34 | 53 |  |  |  | Report No_32A | 1419
42 | Stainless Steel | SS304H | H |  |  | 0.061 | 0.23 | 1.19 | 0.017 | 0.005 | 9.8 | 18.68 | 0.028 | 0.016 | 0.032 | 0.028 | 69.6052 | 0 | 0.001 | 0.024 | 0.085 | 0 | 0 | 0 | 0 | 0 | 0.0018 | 0.11 | 0.086 | 0 | 0 |  | Hot Rolled | Hot-worked |  | 1100 | 0.5 | Water Quenched |  |  | Rod | Cylindrical | Standard | Uniaxial | 100 | 10 |  | unnotched | 10 | 78.53982 |  |  | 265 | 351 | 3029.5 |  | 9 | 22 |  |  |  | Report No_32A | 1420
42 | Stainless Steel | SS304H | H |  |  | 0.061 | 0.23 | 1.19 | 0.017 | 0.005 | 9.8 | 18.68 | 0.028 | 0.016 | 0.032 | 0.028 | 69.6052 | 0 | 0.001 | 0.024 | 0.085 | 0 | 0 | 0 | 0 | 0 | 0.0018 | 0.11 | 0.086 | 0 | 0 |  | Hot Rolled | Hot-worked |  | 1100 | 0.5 | Water Quenched |  |  | Rod | Cylindrical | Standard | Uniaxial | 100 | 10 |  | unnotched | 10 | 78.53982 |  |  | 235 | 351 | 6772.6 |  | 6 | 25 |  |  |  | Report No_32A | 1421
42 | Stainless Steel | SS304H | H |  |  | 0.061 | 0.23 | 1.19 | 0.017 | 0.005 | 9.8 | 18.68 | 0.028 | 0.016 | 0.032 | 0.028 | 69.6052 | 0 | 0.001 | 0.024 | 0.085 | 0 | 0 | 0 | 0 | 0 | 0.0018 | 0.11 | 0.086 | 0 | 0 |  | Hot Rolled | Hot-worked |  | 1100 | 0.5 | Water Quenched |  |  | Rod | Cylindrical | Standard | Uniaxial | 100 | 10 |  | unnotched | 10 | 78.53982 |  |  | 196 | 351 | 19113.8 |  | 6 | 12 |  |  |  | Report No_32A | 1422
42 | Stainless Steel | SS304H | H |  |  | 0.059 | 0.28 | 1.11 | 0.017 | 0.005 | 9.95 | 18.29 | 0.018 | 0.014 | 0.034 | 0.031 | 69.8937 | 0 | 0.001 | 0.023 | 0.1 | 0 | 0 | 0 | 0 | 0 | 0.0023 | 0.091 | 0.081 | 0 | 0 |  | Hot Rolled | Hot-worked |  | 1100 | 0.5 | Water Quenched |  |  | Rod | Cylindrical | Standard | Uniaxial | 100 | 10 |  | unnotched | 10 | 78.53982 |  |  | 333 | 351 | 13.4 |  | 34 | 63 |  |  |  | Report No_32A | 1423
42 | Stainless Steel | SS304H | H |  |  | 0.059 | 0.28 | 1.11 | 0.017 | 0.005 | 9.95 | 18.29 | 0.018 | 0.014 | 0.034 | 0.031 | 69.8937 | 0 | 0.001 | 0.023 | 0.1 | 0 | 0 | 0 | 0 | 0 | 0.0023 | 0.091 | 0.081 | 0 | 0 |  | Hot Rolled | Hot-worked |  | 1100 | 0.5 | Water Quenched |  |  | Rod | Cylindrical | Standard | Uniaxial | 100 | 10 |  | unnotched | 10 | 78.53982 |  |  | 294 | 351 | 354.8 |  | 30 | 51 |  |  |  | Report No_32A | 1424
42 | Stainless Steel | SS304H | H |  |  | 0.059 | 0.28 | 1.11 | 0.017 | 0.005 | 9.95 | 18.29 | 0.018 | 0.014 | 0.034 | 0.031 | 69.8937 | 0 | 0.001 | 0.023 | 0.1 | 0 | 0 | 0 | 0 | 0 | 0.0023 | 0.091 | 0.081 | 0 | 0 |  | Hot Rolled | Hot-worked |  | 1100 | 0.5 | Water Quenched |  |  | Rod | Cylindrical | Standard | Uniaxial | 100 | 10 |  | unnotched | 10 | 78.53982 |  |  | 265 | 351 | 3154.5 |  | 8 | 25 |  |  |  | Report No_32A | 1425
42 | Stainless Steel | SS304H | H |  |  | 0.059 | 0.28 | 1.11 | 0.017 | 0.005 | 9.95 | 18.29 | 0.018 | 0.014 | 0.034 | 0.031 | 69.8937 | 0 | 0.001 | 0.023 | 0.1 | 0 | 0 | 0 | 0 | 0 | 0.0023 | 0.091 | 0.081 | 0 | 0 |  | Hot Rolled | Hot-worked |  | 1100 | 0.5 | Water Quenched |  |  | Rod | Cylindrical | Standard | Uniaxial | 100 | 10 |  | unnotched | 10 | 78.53982 |  |  | 235 | 351 | 8753.1 |  | 8 | 19 |  |  |  | Report No_32A | 1426
42 | Stainless Steel | SS304H | H |  |  | 0.059 | 0.28 | 1.11 | 0.017 | 0.005 | 9.95 | 18.29 | 0.018 | 0.014 | 0.034 | 0.031 | 69.8937 | 0 | 0.001 | 0.023 | 0.1 | 0 | 0 | 0 | 0 | 0 | 0.0023 | 0.091 | 0.081 | 0 | 0 |  | Hot Rolled | Hot-worked |  | 1100 | 0.5 | Water Quenched |  |  | Rod | Cylindrical | Standard | Uniaxial | 100 | 10 |  | unnotched | 10 | 78.53982 |  |  | 235.1 | 351 | 8622.8 |  | 5 | 15 |  |  |  | Report No_32A | 1427
42 | Stainless Steel | SS304H | H |  |  | 0.059 | 0.28 | 1.11 | 0.017 | 0.005 | 9.95 | 18.29 | 0.018 | 0.014 | 0.034 | 0.031 | 69.8937 | 0 | 0.001 | 0.023 | 0.1 | 0 | 0 | 0 | 0 | 0 | 0.0023 | 0.091 | 0.081 | 0 | 0 |  | Hot Rolled | Hot-worked |  | 1100 | 0.5 | Water Quenched |  |  | Rod | Cylindrical | Standard | Uniaxial | 100 | 10 |  | unnotched | 10 | 78.53982 |  |  | 196 | 351 | 29370.4 |  | 6 | 20 |  |  |  | Report No_32A | 1428
42 | Stainless Steel | SS304H | H |  |  | 0.059 | 0.28 | 1.11 | 0.017 | 0.005 | 9.95 | 18.29 | 0.018 | 0.014 | 0.034 | 0.031 | 69.8937 | 0 | 0.001 | 0.023 | 0.1 | 0 | 0 | 0 | 0 | 0 | 0.0023 | 0.091 | 0.081 | 0 | 0 |  | Hot Rolled | Hot-worked |  | 1100 | 0.5 | Water Quenched |  |  | Rod | Cylindrical | Standard | Uniaxial | 100 | 10 |  | unnotched | 10 | 78.53982 |  |  | 177 | 351 | 68319.9 |  | 5 | 11 |  |  |  | Report No_32A | 1429
42 | Stainless Steel | SS304H | H |  |  | 0.059 | 0.28 | 1.11 | 0.017 | 0.005 | 9.95 | 18.29 | 0.018 | 0.014 | 0.034 | 0.031 | 69.8937 | 0 | 0.001 | 0.023 | 0.1 | 0 | 0 | 0 | 0 | 0 | 0.0023 | 0.091 | 0.081 | 0 | 0 |  | Hot Rolled | Hot-worked |  | 1100 | 0.5 | Water Quenched |  |  | Rod | Cylindrical | Standard | Uniaxial | 100 | 10 |  | unnotched | 10 | 78.53982 |  |  | 157 | 351 | 94922 |  | 4 | 1 |  |  |  | Report No_32A | 1430
42 | Stainless Steel | SS304H | H |  |  | 0.059 | 0.26 | 1.07 | 0.019 | 0.005 | 9.86 | 18.36 | 0.03 | 0.013 | 0.032 | 0.03 | 69.947 | 0 | 0.001 | 0.025 | 0.1 | 0 | 0 | 0 | 0 | 0 | 0.003 | 0.11 | 0.076 | 0 | 0 |  | Hot Rolled | Hot-worked |  | 1100 | 0.5 | Water Quenched |  |  | Rod | Cylindrical | Standard | Uniaxial | 100 | 10 |  | unnotched | 10 | 78.53982 |  |  | 137 | 575 | 79631.3 |  | 5.1 | 0.4 |  |  |  | Report No_32A | 1431
42 | Stainless Steel | SS304H | H |  |  | 0.066 | 0.37 | 1.42 | 0.03 | 0.005 | 10.17 | 19.66 | 0.025 | 0.008 | 0.021 | 0.005 | 68.0123 | 0 | 0.0001 | 0.011 | 0.086 | 0 | 0 | 0 | 0 | 0 | 0.0006 | 0.054 | 0.056 | 0 | 0 |  | Hot Rolled | Hot-worked |  | 1100 | 0.5 | Water Quenched |  |  | Rod | Cylindrical | Standard | Uniaxial | 100 | 10 |  | unnotched | 10 | 78.53982 |  |  | 235 | 600 | 3.6 |  | 38 | 61 |  |  |  | Report No_32A | 1432
42 | Stainless Steel | SS304H | H |  |  | 0.066 | 0.37 | 1.42 | 0.03 | 0.005 | 10.17 | 19.66 | 0.025 | 0.008 | 0.021 | 0.005 | 68.0123 | 0 | 0.0001 | 0.011 | 0.086 | 0 | 0 | 0 | 0 | 0 | 0.0006 | 0.054 | 0.056 | 0 | 0 |  | Hot Rolled | Hot-worked |  | 1100 | 0.5 | Water Quenched |  |  | Rod | Cylindrical | Standard | Uniaxial | 100 | 10 |  | unnotched | 10 | 78.53982 |  |  | 177 | 600 | 1001.5 |  | 28 | 68 |  |  |  | Report No_32A | 1433
42 | Stainless Steel | SS304H | H |  |  | 0.066 | 0.37 | 1.42 | 0.03 | 0.005 | 10.17 | 19.66 | 0.025 | 0.008 | 0.021 | 0.005 | 68.0123 | 0 | 0.0001 | 0.011 | 0.086 | 0 | 0 | 0 | 0 | 0 | 0.0006 | 0.054 | 0.056 | 0 | 0 |  | Hot Rolled | Hot-worked |  | 1100 | 0.5 | Water Quenched |  |  | Rod | Cylindrical | Standard | Uniaxial | 100 | 10 |  | unnotched | 10 | 78.53982 |  |  | 157 | 600 | 539.2 |  | 36 | 73 |  |  |  | Report No_32A | 1434
42 | Stainless Steel | SS304H | H |  |  | 0.066 | 0.37 | 1.42 | 0.03 | 0.005 | 10.17 | 19.66 | 0.025 | 0.008 | 0.021 | 0.005 | 68.0123 | 0 | 0.0001 | 0.011 | 0.086 | 0 | 0 | 0 | 0 | 0 | 0.0006 | 0.054 | 0.056 | 0 | 0 |  | Hot Rolled | Hot-worked |  | 1100 | 0.5 | Water Quenched |  |  | Rod | Cylindrical | Standard | Uniaxial | 100 | 10 |  | unnotched | 10 | 78.53982 |  |  | 137 | 600 | 42917.7 |  | 4 | 11 |  |  |  | Report No_32A | 1435
42 | Stainless Steel | SS304H | H |  |  | 0.055 | 0.33 | 1.17 | 0.017 | 0.005 | 9.85 | 18.68 | 0.027 | 0.017 | 0.031 | 0.028 | 69.481 | 0 | 0.001 | 0.029 | 0.087 | 0 | 0 | 0 | 0 | 0 | 0.002 | 0.1 | 0.09 | 0 | 0 |  | Hot Rolled | Hot-worked |  | 1100 | 0.5 | Water Quenched |  |  | Rod | Cylindrical | Standard | Uniaxial | 100 | 10 |  | unnotched | 10 | 78.53982 |  |  | 235 | 600 | 145.5 |  | 24 | 46 |  |  |  | Report No_32A | 1436
42 | Stainless Steel | SS304H | H |  |  | 0.055 | 0.33 | 1.17 | 0.017 | 0.005 | 9.85 | 18.68 | 0.027 | 0.017 | 0.031 | 0.028 | 69.481 | 0 | 0.001 | 0.029 | 0.087 | 0 | 0 | 0 | 0 | 0 | 0.002 | 0.1 | 0.09 | 0 | 0 |  | Hot Rolled | Hot-worked |  | 1100 | 0.5 | Water Quenched |  |  | Rod | Cylindrical | Standard | Uniaxial | 100 | 10 |  | unnotched | 10 | 78.53982 |  |  | 177 | 600 | 4952.8 |  | 4 | 18 |  |  |  | Report No_32A | 1437
42 | Stainless Steel | SS304H | H |  |  | 0.055 | 0.33 | 1.17 | 0.017 | 0.005 | 9.85 | 18.68 | 0.027 | 0.017 | 0.031 | 0.028 | 69.481 | 0 | 0.001 | 0.029 | 0.087 | 0 | 0 | 0 | 0 | 0 | 0.002 | 0.1 | 0.09 | 0 | 0 |  | Hot Rolled | Hot-worked |  | 1100 | 0.5 | Water Quenched |  |  | Rod | Cylindrical | Standard | Uniaxial | 100 | 10 |  | unnotched | 10 | 78.53982 |  |  | 137 | 600 | 32813.9 |  | 6 | 7 |  |  |  | Report No_32A | 1438
42 | Stainless Steel | SS304H | H |  |  | 0.061 | 0.23 | 1.19 | 0.017 | 0.005 | 9.8 | 18.68 | 0.028 | 0.016 | 0.032 | 0.028 | 69.6052 | 0 | 0.001 | 0.024 | 0.085 | 0 | 0 | 0 | 0 | 0 | 0.0018 | 0.11 | 0.086 | 0 | 0 |  | Hot Rolled | Hot-worked |  | 1100 | 0.5 | Water Quenched |  |  | Rod | Cylindrical | Standard | Uniaxial | 100 | 10 |  | unnotched | 10 | 78.53982 |  |  | 235 | 600 | 724.2 |  | 9 | 39 |  |  |  | Report No_32A | 1439
42 | Stainless Steel | SS304H | H |  |  | 0.061 | 0.23 | 1.19 | 0.017 | 0.005 | 9.8 | 18.68 | 0.028 | 0.016 | 0.032 | 0.028 | 69.6052 | 0 | 0.001 | 0.024 | 0.085 | 0 | 0 | 0 | 0 | 0 | 0.0018 | 0.11 | 0.086 | 0 | 0 |  | Hot Rolled | Hot-worked |  | 1100 | 0.5 | Water Quenched |  |  | Rod | Cylindrical | Standard | Uniaxial | 100 | 10 |  | unnotched | 10 | 78.53982 |  |  | 177 | 600 | 7227.5 |  | 5 | 24 |  |  |  | Report No_32A | 1440
42 | Stainless Steel | SS304H | H |  |  | 0.061 | 0.23 | 1.19 | 0.017 | 0.005 | 9.8 | 18.68 | 0.028 | 0.016 | 0.032 | 0.028 | 69.6052 | 0 | 0.001 | 0.024 | 0.085 | 0 | 0 | 0 | 0 | 0 | 0.0018 | 0.11 | 0.086 | 0 | 0 |  | Hot Rolled | Hot-worked |  | 1100 | 0.5 | Water Quenched |  |  | Rod | Cylindrical | Standard | Uniaxial | 100 | 10 |  | unnotched | 10 | 78.53982 |  |  | 137 | 600 | 24247.9 |  | 5 | 18 |  |  |  | Report No_32A | 1441
42 | Stainless Steel | SS304H | H |  |  | 0.059 | 0.28 | 1.11 | 0.017 | 0.005 | 9.95 | 18.29 | 0.018 | 0.014 | 0.034 | 0.031 | 69.8937 | 0 | 0.001 | 0.023 | 0.1 | 0 | 0 | 0 | 0 | 0 | 0.0023 | 0.091 | 0.081 | 0 | 0 |  | Hot Rolled | Hot-worked |  | 1100 | 0.5 | Water Quenched |  |  | Rod | Cylindrical | Standard | Uniaxial | 100 | 10 |  | unnotched | 10 | 78.53982 |  |  | 235 | 600 | 335.2 |  | 12 | 36 |  |  |  | Report No_32A | 1442
42 | Stainless Steel | SS304H | H |  |  | 0.059 | 0.28 | 1.11 | 0.017 | 0.005 | 9.95 | 18.29 | 0.018 | 0.014 | 0.034 | 0.031 | 69.8937 | 0 | 0.001 | 0.023 | 0.1 | 0 | 0 | 0 | 0 | 0 | 0.0023 | 0.091 | 0.081 | 0 | 0 |  | Hot Rolled | Hot-worked |  | 1100 | 0.5 | Water Quenched |  |  | Rod | Cylindrical | Standard | Uniaxial | 100 | 10 |  | unnotched | 10 | 78.53982 |  |  | 177 | 600 | 10057.5 |  | 6 | 29 |  |  |  | Report No_32A | 1443
42 | Stainless Steel | SS304H | H |  |  | 0.059 | 0.28 | 1.11 | 0.017 | 0.005 | 9.95 | 18.29 | 0.018 | 0.014 | 0.034 | 0.031 | 69.8937 | 0 | 0.001 | 0.023 | 0.1 | 0 | 0 | 0 | 0 | 0 | 0.0023 | 0.091 | 0.081 | 0 | 0 |  | Hot Rolled | Hot-worked |  | 1100 | 0.5 | Water Quenched |  |  | Rod | Cylindrical | Standard | Uniaxial | 100 | 10 |  | unnotched | 10 | 78.53982 |  |  | 157 | 600 | 22918.6 |  | 4 | 20 |  |  |  | Report No_32A | 1444
42 | Stainless Steel | SS304H | H |  |  | 0.059 | 0.28 | 1.11 | 0.017 | 0.005 | 9.95 | 18.29 | 0.018 | 0.014 | 0.034 | 0.031 | 69.8937 | 0 | 0.001 | 0.023 | 0.1 | 0 | 0 | 0 | 0 | 0 | 0.0023 | 0.091 | 0.081 | 0 | 0 |  | Hot Rolled | Hot-worked |  | 1100 | 0.5 | Water Quenched |  |  | Rod | Cylindrical | Standard | Uniaxial | 100 | 10 |  | unnotched | 10 | 78.53982 |  |  | 137 | 600 | 71208.3 |  | 4 | 12 |  |  |  | Report No_32A | 1445
42 | Stainless Steel | SS304H | H |  |  | 0.066 | 0.37 | 1.42 | 0.03 | 0.005 | 10.17 | 19.66 | 0.025 | 0.008 | 0.021 | 0.005 | 68.0123 | 0 | 0.0001 | 0.011 | 0.086 | 0 | 0 | 0 | 0 | 0 | 0.0006 | 0.054 | 0.056 | 0 | 0 |  | Hot Rolled | Hot-worked |  | 1100 | 0.5 | Water Quenched |  |  | Rod | Cylindrical | Standard | Uniaxial | 100 | 10 |  | unnotched | 10 | 78.53982 |  |  | 177 | 600 | 6.8 |  | 46 | 78 |  |  |  | Report No_32A | 1446
42 | Stainless Steel | SS304H | H |  |  | 0.066 | 0.37 | 1.42 | 0.03 | 0.005 | 10.17 | 19.66 | 0.025 | 0.008 | 0.021 | 0.005 | 68.0123 | 0 | 0.0001 | 0.011 | 0.086 | 0 | 0 | 0 | 0 | 0 | 0.0006 | 0.054 | 0.056 | 0 | 0 |  | Hot Rolled | Hot-worked |  | 1100 | 0.5 | Water Quenched |  |  | Rod | Cylindrical | Standard | Uniaxial | 100 | 10 |  | unnotched | 10 | 78.53982 |  |  | 137 | 600 | 1305.8 |  | 20 | 80 |  |  |  | Report No_32A | 1447
42 | Stainless Steel | SS304H | H |  |  | 0.066 | 0.37 | 1.42 | 0.03 | 0.005 | 10.17 | 19.66 | 0.025 | 0.008 | 0.021 | 0.005 | 68.0123 | 0 | 0.0001 | 0.011 | 0.086 | 0 | 0 | 0 | 0 | 0 | 0.0006 | 0.054 | 0.056 | 0 | 0 |  | Hot Rolled | Hot-worked |  | 1100 | 0.5 | Water Quenched |  |  | Rod | Cylindrical | Standard | Uniaxial | 100 | 10 |  | unnotched | 10 | 78.53982 |  |  | 118 | 600 | 6130.5 |  | 19 | 52 |  |  |  | Report No_32A | 1448
42 | Stainless Steel | SS304H | H |  |  | 0.066 | 0.37 | 1.42 | 0.03 | 0.005 | 10.17 | 19.66 | 0.025 | 0.008 | 0.021 | 0.005 | 68.0123 | 0 | 0.0001 | 0.011 | 0.086 | 0 | 0 | 0 | 0 | 0 | 0.0006 | 0.054 | 0.056 | 0 | 0 |  | Hot Rolled | Hot-worked |  | 1100 | 0.5 | Water Quenched |  |  | Rod | Cylindrical | Standard | Uniaxial | 100 | 10 |  | unnotched | 10 | 78.53982 |  |  | 98 | 600 | 17698.3 |  | 10 | 39 |  |  |  | Report No_32A | 1449
42 | Stainless Steel | SS304H | H |  |  | 0.054 | 0.45 | 1.14 | 0.017 | 0.005 | 9.92 | 18.5 | 0.022 | 0.014 | 0.033 | 0.028 | 69.5067 | 0 | 0.001 | 0.029 | 0.095 | 0 | 0 | 0 | 0 | 0 | 0.0023 | 0.096 | 0.087 | 0 | 0 |  | Hot Rolled | Hot-worked |  | 1100 | 0.5 | Water Quenched |  |  | Rod | Cylindrical | Standard | Uniaxial | 100 | 10 |  | unnotched | 10 | 78.53982 |  |  | 235 | 600 | 5.6 |  | 32 | 68 |  |  |  | Report No_32A | 1450
42 | Stainless Steel | SS304H | H |  |  | 0.054 | 0.45 | 1.14 | 0.017 | 0.005 | 9.92 | 18.5 | 0.022 | 0.014 | 0.033 | 0.028 | 69.5067 | 0 | 0.001 | 0.029 | 0.095 | 0 | 0 | 0 | 0 | 0 | 0.0023 | 0.096 | 0.087 | 0 | 0 |  | Hot Rolled | Hot-worked |  | 1100 | 0.5 | Water Quenched |  |  | Rod | Cylindrical | Standard | Uniaxial | 100 | 10 |  | unnotched | 10 | 78.53982 |  |  | 177 | 600 | 823.4 |  | 7 | 19 |  |  |  | Report No_32A | 1451
42 | Stainless Steel | SS304H | H |  |  | 0.054 | 0.45 | 1.14 | 0.017 | 0.005 | 9.92 | 18.5 | 0.022 | 0.014 | 0.033 | 0.028 | 69.5067 | 0 | 0.001 | 0.029 | 0.095 | 0 | 0 | 0 | 0 | 0 | 0.0023 | 0.096 | 0.087 | 0 | 0 |  | Hot Rolled | Hot-worked |  | 1100 | 0.5 | Water Quenched |  |  | Rod | Cylindrical | Standard | Uniaxial | 100 | 10 |  | unnotched | 10 | 78.53982 |  |  | 137 | 600 | 5998.6 |  | 9 | 7 |  |  |  | Report No_32A | 1452
42 | Stainless Steel | SS304H | H |  |  | 0.054 | 0.45 | 1.14 | 0.017 | 0.005 | 9.92 | 18.5 | 0.022 | 0.014 | 0.033 | 0.028 | 69.5067 | 0 | 0.001 | 0.029 | 0.095 | 0 | 0 | 0 | 0 | 0 | 0.0023 | 0.096 | 0.087 | 0 | 0 |  | Hot Rolled | Hot-worked |  | 1100 | 0.5 | Water Quenched |  |  | Rod | Cylindrical | Standard | Uniaxial | 100 | 10 |  | unnotched | 10 | 78.53982 |  |  | 92 | 600 | 15001.2 |  | 1 | 6 |  |  |  | Report No_32A | 1453
42 | Stainless Steel | SS304H | H |  |  | 0.061 | 0.23 | 1.19 | 0.017 | 0.005 | 9.8 | 18.68 | 0.028 | 0.016 | 0.032 | 0.028 | 69.6052 | 0 | 0.001 | 0.024 | 0.085 | 0 | 0 | 0 | 0 | 0 | 0.0018 | 0.11 | 0.086 | 0 | 0 |  | Hot Rolled | Hot-worked |  | 1100 | 0.5 | Water Quenched |  |  | Rod | Cylindrical | Standard | Uniaxial | 100 | 10 |  | unnotched | 10 | 78.53982 |  |  | 235 | 600 | 1.8 |  | 32 | 66 |  |  |  | Report No_32A | 1454
42 | Stainless Steel | SS304H | H |  |  | 0.061 | 0.23 | 1.19 | 0.017 | 0.005 | 9.8 | 18.68 | 0.028 | 0.016 | 0.032 | 0.028 | 69.6052 | 0 | 0.001 | 0.024 | 0.085 | 0 | 0 | 0 | 0 | 0 | 0.0018 | 0.11 | 0.086 | 0 | 0 |  | Hot Rolled | Hot-worked |  | 1100 | 0.5 | Water Quenched |  |  | Rod | Cylindrical | Standard | Uniaxial | 100 | 10 |  | unnotched | 10 | 78.53982 |  |  | 177 | 600 | 452.4 |  | 21 | 56 |  |  |  | Report No_32A | 1455
42 | Stainless Steel | SS304H | H |  |  | 0.061 | 0.23 | 1.19 | 0.017 | 0.005 | 9.8 | 18.68 | 0.028 | 0.016 | 0.032 | 0.028 | 69.6052 | 0 | 0.001 | 0.024 | 0.085 | 0 | 0 | 0 | 0 | 0 | 0.0018 | 0.11 | 0.086 | 0 | 0 |  | Hot Rolled | Hot-worked |  | 1100 | 0.5 | Water Quenched |  |  | Rod | Cylindrical | Standard | Uniaxial | 100 | 10 |  | unnotched | 10 | 78.53982 |  |  | 137 | 600 | 3955.9 |  | 7 | 28 |  |  |  | Report No_32A | 1456
42 | Stainless Steel | SS304H | H |  |  | 0.061 | 0.23 | 1.19 | 0.017 | 0.005 | 9.8 | 18.68 | 0.028 | 0.016 | 0.032 | 0.028 | 69.6052 | 0 | 0.001 | 0.024 | 0.085 | 0 | 0 | 0 | 0 | 0 | 0.0018 | 0.11 | 0.086 | 0 | 0 |  | Hot Rolled | Hot-worked |  | 1100 | 0.5 | Water Quenched |  |  | Rod | Cylindrical | Standard | Uniaxial | 100 | 10 |  | unnotched | 10 | 78.53982 |  |  | 98 | 600 | 17108.2 |  | 3 | 6 |  |  |  | Report No_32A | 1457
42 | Stainless Steel | SS304H | H |  |  | 0.059 | 0.28 | 1.11 | 0.017 | 0.005 | 9.95 | 18.29 | 0.018 | 0.014 | 0.034 | 0.031 | 69.8937 | 0 | 0.001 | 0.023 | 0.1 | 0 | 0 | 0 | 0 | 0 | 0.0023 | 0.091 | 0.081 | 0 | 0 |  | Hot Rolled | Hot-worked |  | 1100 | 0.5 | Water Quenched |  |  | Rod | Cylindrical | Standard | Uniaxial | 100 | 10 |  | unnotched | 10 | 78.53982 |  |  | 235 | 600 | 2.4 |  | 33 | 69 |  |  |  | Report No_32A | 1458
42 | Stainless Steel | SS304H | H |  |  | 0.059 | 0.28 | 1.11 | 0.017 | 0.005 | 9.95 | 18.29 | 0.018 | 0.014 | 0.034 | 0.031 | 69.8937 | 0 | 0.001 | 0.023 | 0.1 | 0 | 0 | 0 | 0 | 0 | 0.0023 | 0.091 | 0.081 | 0 | 0 |  | Hot Rolled | Hot-worked |  | 1100 | 0.5 | Water Quenched |  |  | Rod | Cylindrical | Standard | Uniaxial | 100 | 10 |  | unnotched | 10 | 78.53982 |  |  | 177 | 600 | 518.3 |  | 27 | 53 |  |  |  | Report No_32A | 1459
42 | Stainless Steel | SS304H | H |  |  | 0.059 | 0.28 | 1.11 | 0.017 | 0.005 | 9.95 | 18.29 | 0.018 | 0.014 | 0.034 | 0.031 | 69.8937 | 0 | 0.001 | 0.023 | 0.1 | 0 | 0 | 0 | 0 | 0 | 0.0023 | 0.091 | 0.081 | 0 | 0 |  | Hot Rolled | Hot-worked |  | 1100 | 0.5 | Water Quenched |  |  | Rod | Cylindrical | Standard | Uniaxial | 100 | 10 |  | unnotched | 10 | 78.53982 |  |  | 129 | 600 | 6771.6 |  | 2 | 22 |  |  |  | Report No_32A | 1460
42 | Stainless Steel | SS304H | H |  |  | 0.059 | 0.28 | 1.11 | 0.017 | 0.005 | 9.95 | 18.29 | 0.018 | 0.014 | 0.034 | 0.031 | 69.8937 | 0 | 0.001 | 0.023 | 0.1 | 0 | 0 | 0 | 0 | 0 | 0.0023 | 0.091 | 0.081 | 0 | 0 |  | Hot Rolled | Hot-worked |  | 1100 | 0.5 | Water Quenched |  |  | Rod | Cylindrical | Standard | Uniaxial | 100 | 10 |  | unnotched | 10 | 78.53982 |  |  | 100 | 600 | 23396.4 |  | 3 | 16 |  |  |  | Report No_32A | 1461
42 | Stainless Steel | SS304H | H |  |  | 0.059 | 0.28 | 1.11 | 0.017 | 0.005 | 9.95 | 18.29 | 0.018 | 0.014 | 0.034 | 0.031 | 69.8937 | 0 | 0.001 | 0.023 | 0.1 | 0 | 0 | 0 | 0 | 0 | 0.0023 | 0.091 | 0.081 | 0 | 0 |  | Hot Rolled | Hot-worked |  | 1100 | 0.5 | Water Quenched |  |  | Rod | Cylindrical | Standard | Uniaxial | 100 | 10 |  | unnotched | 10 | 78.53982 |  |  | 98 | 600 | 26707 |  | 4 | 4 |  |  |  | Report No_32A | 1462
42 | Stainless Steel | SS304H | H |  |  | 0.066 | 0.37 | 1.42 | 0.03 | 0.005 | 10.17 | 19.66 | 0.025 | 0.008 | 0.021 | 0.005 | 68.0123 | 0 | 0.0001 | 0.011 | 0.086 | 0 | 0 | 0 | 0 | 0 | 0.0006 | 0.054 | 0.056 | 0 | 0 |  | Hot Rolled | Hot-worked |  | 1100 | 0.5 | Water Quenched |  |  | Rod | Cylindrical | Standard | Uniaxial | 100 | 10 |  | unnotched | 10 | 78.53982 |  |  | 137 | 700 | 4.4 |  | 47 | 78 |  |  |  | Report No_32A | 1463
42 | Stainless Steel | SS304H | H |  |  | 0.066 | 0.37 | 1.42 | 0.03 | 0.005 | 10.17 | 19.66 | 0.025 | 0.008 | 0.021 | 0.005 | 68.0123 | 0 | 0.0001 | 0.011 | 0.086 | 0 | 0 | 0 | 0 | 0 | 0.0006 | 0.054 | 0.056 | 0 | 0 |  | Hot Rolled | Hot-worked |  | 1100 | 0.5 | Water Quenched |  |  | Rod | Cylindrical | Standard | Uniaxial | 100 | 10 |  | unnotched | 10 | 78.53982 |  |  | 98 | 700 | 219.3 |  | 34 | 73 |  |  |  | Report No_32A | 1464
42 | Stainless Steel | SS304H | H |  |  | 0.066 | 0.37 | 1.42 | 0.03 | 0.005 | 10.17 | 19.66 | 0.025 | 0.008 | 0.021 | 0.005 | 68.0123 | 0 | 0.0001 | 0.011 | 0.086 | 0 | 0 | 0 | 0 | 0 | 0.0006 | 0.054 | 0.056 | 0 | 0 |  | Hot Rolled | Hot-worked |  | 1100 | 0.5 | Water Quenched |  |  | Rod | Cylindrical | Standard | Uniaxial | 100 | 10 |  | unnotched | 10 | 78.53982 |  |  | 98.1 | 700 | 219.7 |  | 36 | 81 |  |  |  | Report No_32A | 1465
42 | Stainless Steel | SS304H | H |  |  | 0.066 | 0.37 | 1.42 | 0.03 | 0.005 | 10.17 | 19.66 | 0.025 | 0.008 | 0.021 | 0.005 | 68.0123 | 0 | 0.0001 | 0.011 | 0.086 | 0 | 0 | 0 | 0 | 0 | 0.0006 | 0.054 | 0.056 | 0 | 0 |  | Hot Rolled | Hot-worked |  | 1100 | 0.5 | Water Quenched |  |  | Rod | Cylindrical | Standard | Uniaxial | 100 | 10 |  | unnotched | 10 | 78.53982 |  |  | 69 | 700 | 1769.1 |  | 34 | 72 |  |  |  | Report No_32A | 1466
42 | Stainless Steel | SS304H | H |  |  | 0.066 | 0.37 | 1.42 | 0.03 | 0.005 | 10.17 | 19.66 | 0.025 | 0.008 | 0.021 | 0.005 | 68.0123 | 0 | 0.0001 | 0.011 | 0.086 | 0 | 0 | 0 | 0 | 0 | 0.0006 | 0.054 | 0.056 | 0 | 0 |  | Hot Rolled | Hot-worked |  | 1100 | 0.5 | Water Quenched |  |  | Rod | Cylindrical | Standard | Uniaxial | 100 | 10 |  | unnotched | 10 | 78.53982 |  |  | 61 | 700 | 6786.8 |  | 25 | 45 |  |  |  | Report No_32A | 1467
42 | Stainless Steel | SS304H | H |  |  | 0.054 | 0.45 | 1.14 | 0.017 | 0.005 | 9.92 | 18.5 | 0.022 | 0.014 | 0.033 | 0.028 | 69.5067 | 0 | 0.001 | 0.029 | 0.095 | 0 | 0 | 0 | 0 | 0 | 0.0023 | 0.096 | 0.087 | 0 | 0 |  | Hot Rolled | Hot-worked |  | 1100 | 0.5 | Water Quenched |  |  | Rod | Cylindrical | Standard | Uniaxial | 100 | 10 |  | unnotched | 10 | 78.53982 |  |  | 137 | 700 | 107.1 |  | 19 | 55 |  |  |  | Report No_32A | 1468
42 | Stainless Steel | SS304H | H |  |  | 0.054 | 0.45 | 1.14 | 0.017 | 0.005 | 9.92 | 18.5 | 0.022 | 0.014 | 0.033 | 0.028 | 69.5067 | 0 | 0.001 | 0.029 | 0.095 | 0 | 0 | 0 | 0 | 0 | 0.0023 | 0.096 | 0.087 | 0 | 0 |  | Hot Rolled | Hot-worked |  | 1100 | 0.5 | Water Quenched |  |  | Rod | Cylindrical | Standard | Uniaxial | 100 | 10 |  | unnotched | 10 | 78.53982 |  |  | 98 | 700 | 2094.3 |  | 5 | 9 |  |  |  | Report No_32A | 1469
42 | Stainless Steel | SS304H | H |  |  | 0.054 | 0.45 | 1.14 | 0.017 | 0.005 | 9.92 | 18.5 | 0.022 | 0.014 | 0.033 | 0.028 | 69.5067 | 0 | 0.001 | 0.029 | 0.095 | 0 | 0 | 0 | 0 | 0 | 0.0023 | 0.096 | 0.087 | 0 | 0 |  | Hot Rolled | Hot-worked |  | 1100 | 0.5 | Water Quenched |  |  | Rod | Cylindrical | Standard | Uniaxial | 100 | 10 |  | unnotched | 10 | 78.53982 |  |  | 65 | 700 | 7508.4 |  | 2 | 1 |  |  |  | Report No_32A | 1470
42 | Stainless Steel | SS304H | H |  |  | 0.058 | 0.46 | 1.18 | 0.017 | 0.005 | 9.78 | 18.66 | 0.028 | 0.016 | 0.03 | 0.031 | 69.4253 | 0 | 0.001 | 0.028 | 0.087 | 0 | 0 | 0 | 0 | 0 | 0.0017 | 0.11 | 0.082 | 0 | 0 |  | Hot Rolled | Hot-worked |  | 1100 | 0.5 | Water Quenched |  |  | Rod | Cylindrical | Standard | Uniaxial | 100 | 10 |  | unnotched | 10 | 78.53982 |  |  | 137 | 700 | 41.3 |  | 36 | 71 |  |  |  | Report No_32A | 1471
42 | Stainless Steel | SS304H | H |  |  | 0.058 | 0.46 | 1.18 | 0.017 | 0.005 | 9.78 | 18.66 | 0.028 | 0.016 | 0.03 | 0.031 | 69.4253 | 0 | 0.001 | 0.028 | 0.087 | 0 | 0 | 0 | 0 | 0 | 0.0017 | 0.11 | 0.082 | 0 | 0 |  | Hot Rolled | Hot-worked |  | 1100 | 0.5 | Water Quenched |  |  | Rod | Cylindrical | Standard | Uniaxial | 100 | 10 |  | unnotched | 10 | 78.53982 |  |  | 98 | 700 | 1515.2 |  | 11 | 25 |  |  |  | Report No_32A | 1472
42 | Stainless Steel | SS304H | H |  |  | 0.058 | 0.46 | 1.18 | 0.017 | 0.005 | 9.78 | 18.66 | 0.028 | 0.016 | 0.03 | 0.031 | 69.4253 | 0 | 0.001 | 0.028 | 0.087 | 0 | 0 | 0 | 0 | 0 | 0.0017 | 0.11 | 0.082 | 0 | 0 |  | Hot Rolled | Hot-worked |  | 1100 | 0.5 | Water Quenched |  |  | Rod | Cylindrical | Standard | Uniaxial | 100 | 10 |  | unnotched | 10 | 78.53982 |  |  | 69 | 700 | 7145.4 |  | 3 | 5 |  |  |  | Report No_32A | 1473
42 | Stainless Steel | SS304H | H |  |  | 0.059 | 0.28 | 1.11 | 0.017 | 0.005 | 9.95 | 18.29 | 0.018 | 0.014 | 0.034 | 0.031 | 69.8937 | 0 | 0.001 | 0.023 | 0.1 | 0 | 0 | 0 | 0 | 0 | 0.0023 | 0.091 | 0.081 | 0 | 0 |  | Hot Rolled | Hot-worked |  | 1100 | 0.5 | Water Quenched |  |  | Rod | Cylindrical | Standard | Uniaxial | 100 | 10 |  | unnotched | 10 | 78.53982 |  |  | 137 | 700 | 69.1 |  | 28 | 56 |  |  |  | Report No_32A | 1474
42 | Stainless Steel | SS304H | H |  |  | 0.059 | 0.28 | 1.11 | 0.017 | 0.005 | 9.95 | 18.29 | 0.018 | 0.014 | 0.034 | 0.031 | 69.8937 | 0 | 0.001 | 0.023 | 0.1 | 0 | 0 | 0 | 0 | 0 | 0.0023 | 0.091 | 0.081 | 0 | 0 |  | Hot Rolled | Hot-worked |  | 1100 | 0.5 | Water Quenched |  |  | Rod | Cylindrical | Standard | Uniaxial | 100 | 10 |  | unnotched | 10 | 78.53982 |  |  | 98 | 700 | 3134.3 |  | 7 | 26 |  |  |  | Report No_32A | 1475
42 | Stainless Steel | SS304H | H |  |  | 0.059 | 0.28 | 1.11 | 0.017 | 0.005 | 9.95 | 18.29 | 0.018 | 0.014 | 0.034 | 0.031 | 69.8937 | 0 | 0.001 | 0.023 | 0.1 | 0 | 0 | 0 | 0 | 0 | 0.0023 | 0.091 | 0.081 | 0 | 0 |  | Hot Rolled | Hot-worked |  | 1100 | 0.5 | Water Quenched |  |  | Rod | Cylindrical | Standard | Uniaxial | 100 | 10 |  | unnotched | 10 | 78.53982 |  |  | 69 | 700 | 14192.9 |  | 5 | 8 |  |  |  | Report No_32A | 1476
42 | Stainless Steel | SS304H | H |  |  | 0.058 | 0.29 | 1.62 | 0.026 | 0.005 | 9.44 | 19.56 | 0.02 | 0.005 | 0.0092 | 0.038 | 68.7792 | 0 | 0.003 | 0.012 | 0.066 | 0 | 0 | 0 | 0 | 0 | 0.0006 | 0.033 | 0.035 | 0 | 0 |  | Hot Rolled | Hot-worked |  | 1100 | 0.5 | Water Quenched |  |  | Rod | Cylindrical | Standard | Uniaxial | 100 | 10 |  | unnotched | 10 | 78.53982 |  |  | 333 | 500 | 304.1 |  | 28 | 54 |  |  |  | Report No_32A | 1477
42 | Stainless Steel | SS304H | H |  |  | 0.058 | 0.29 | 1.62 | 0.026 | 0.005 | 9.44 | 19.56 | 0.02 | 0.005 | 0.0092 | 0.038 | 68.7792 | 0 | 0.003 | 0.012 | 0.066 | 0 | 0 | 0 | 0 | 0 | 0.0006 | 0.033 | 0.035 | 0 | 0 |  | Hot Rolled | Hot-worked |  | 1100 | 0.5 | Water Quenched |  |  | Rod | Cylindrical | Standard | Uniaxial | 100 | 10 |  | unnotched | 10 | 78.53982 |  |  | 294 | 500 | 1317 |  | 28 | 61 |  |  |  | Report No_32A | 1478
42 | Stainless Steel | SS304H | H |  |  | 0.058 | 0.29 | 1.62 | 0.026 | 0.005 | 9.44 | 19.56 | 0.02 | 0.005 | 0.0092 | 0.038 | 68.7792 | 0 | 0.003 | 0.012 | 0.066 | 0 | 0 | 0 | 0 | 0 | 0.0006 | 0.033 | 0.035 | 0 | 0 |  | Hot Rolled | Hot-worked |  | 1100 | 0.5 | Water Quenched |  |  | Rod | Cylindrical | Standard | Uniaxial | 100 | 10 |  | unnotched | 10 | 78.53982 |  |  | 265 | 500 | 18434.6 |  | 26 | 52 |  |  |  | Report No_32A | 1479
42 | Stainless Steel | SS304H | H |  |  | 0.055 | 0.3 | 1.52 | 0.026 | 0.005 | 9.43 | 19.43 | 0.03 | 0.006 | 0.0114 | 0.045 | 68.9768 | 0 | 0.003 | 0.017 | 0.066 | 0 | 0 | 0 | 0 | 0 | 0.0008 | 0.048 | 0.03 | 0 | 0 |  | Hot Rolled | Hot-worked |  | 1100 | 0.5 | Water Quenched |  |  | Rod | Cylindrical | Standard | Uniaxial | 100 | 10 |  | unnotched | 10 | 78.53982 |  |  | 333 | 500 | 429 |  | 28 | 59 |  |  |  | Report No_32A | 1480
42 | Stainless Steel | SS304H | H |  |  | 0.055 | 0.3 | 1.52 | 0.026 | 0.005 | 9.43 | 19.43 | 0.03 | 0.006 | 0.0114 | 0.045 | 68.9768 | 0 | 0.003 | 0.017 | 0.066 | 0 | 0 | 0 | 0 | 0 | 0.0008 | 0.048 | 0.03 | 0 | 0 |  | Hot Rolled | Hot-worked |  | 1100 | 0.5 | Water Quenched |  |  | Rod | Cylindrical | Standard | Uniaxial | 100 | 10 |  | unnotched | 10 | 78.53982 |  |  | 294 | 500 | 2162.6 |  | 25 | 59 |  |  |  | Report No_32A | 1481
42 | Stainless Steel | SS304H | H |  |  | 0.055 | 0.3 | 1.52 | 0.026 | 0.005 | 9.43 | 19.43 | 0.03 | 0.006 | 0.0114 | 0.045 | 68.9768 | 0 | 0.003 | 0.017 | 0.066 | 0 | 0 | 0 | 0 | 0 | 0.0008 | 0.048 | 0.03 | 0 | 0 |  | Hot Rolled | Hot-worked |  | 1100 | 0.5 | Water Quenched |  |  | Rod | Cylindrical | Standard | Uniaxial | 100 | 10 |  | unnotched | 10 | 78.53982 |  |  | 265 | 500 | 59870.1 |  | 14 | 28 |  |  |  | Report No_32A | 1482
42 | Stainless Steel | SS304H | H |  |  | 0.056 | 0.29 | 1.59 | 0.027 | 0.004 | 9.7 | 19.54 | 0.033 | 0.005 | 0.0137 | 0.034 | 68.5463 | 0 | 0.003 | 0.017 | 0.062 | 0 | 0 | 0 | 0 | 0 | 0.001 | 0.047 | 0.031 | 0 | 0 |  | Hot Rolled | Hot-worked |  | 1100 | 0.5 | Water Quenched |  |  | Rod | Cylindrical | Standard | Uniaxial | 100 | 10 |  | unnotched | 10 | 78.53982 |  |  | 333 | 500 | 375.5 |  | 25 | 53 |  |  |  | Report No_32A | 1483
42 | Stainless Steel | SS304H | H |  |  | 0.056 | 0.29 | 1.59 | 0.027 | 0.004 | 9.7 | 19.54 | 0.033 | 0.005 | 0.0137 | 0.034 | 68.5463 | 0 | 0.003 | 0.017 | 0.062 | 0 | 0 | 0 | 0 | 0 | 0.001 | 0.047 | 0.031 | 0 | 0 |  | Hot Rolled | Hot-worked |  | 1100 | 0.5 | Water Quenched |  |  | Rod | Cylindrical | Standard | Uniaxial | 100 | 10 |  | unnotched | 10 | 78.53982 |  |  | 294 | 500 | 2231.8 |  | 26 | 65 |  |  |  | Report No_32A | 1484
42 | Stainless Steel | SS304H | H |  |  | 0.056 | 0.29 | 1.59 | 0.027 | 0.004 | 9.7 | 19.54 | 0.033 | 0.005 | 0.0137 | 0.034 | 68.5463 | 0 | 0.003 | 0.017 | 0.062 | 0 | 0 | 0 | 0 | 0 | 0.001 | 0.047 | 0.031 | 0 | 0 |  | Hot Rolled | Hot-worked |  | 1100 | 0.5 | Water Quenched |  |  | Rod | Cylindrical | Standard | Uniaxial | 100 | 10 |  | unnotched | 10 | 78.53982 |  |  | 265 | 500 | 14262.9 |  | 23 | 48 |  |  |  | Report No_32A | 1485
42 | Stainless Steel | SS304H | H |  |  | 0.053 | 0.34 | 1.39 | 0.027 | 0.006 | 9.4 | 19.44 | 0.048 | 0.008 | 0.013 | 0.038 | 69.0479 | 0 | 0.003 | 0.025 | 0.06 | 0 | 0 | 0 | 0 | 0 | 0.0011 | 0.067 | 0.033 | 0 | 0 |  | Hot Rolled | Hot-worked |  | 1100 | 0.5 | Water Quenched |  |  | Rod | Cylindrical | Standard | Uniaxial | 100 | 10 |  | unnotched | 10 | 78.53982 |  |  | 333 | 500 | 356.5 |  | 27 | 60 |  |  |  | Report No_32A | 1486
42 | Stainless Steel | SS304H | H |  |  | 0.053 | 0.34 | 1.39 | 0.027 | 0.006 | 9.4 | 19.44 | 0.048 | 0.008 | 0.013 | 0.038 | 69.0479 | 0 | 0.003 | 0.025 | 0.06 | 0 | 0 | 0 | 0 | 0 | 0.0011 | 0.067 | 0.033 | 0 | 0 |  | Hot Rolled | Hot-worked |  | 1100 | 0.5 | Water Quenched |  |  | Rod | Cylindrical | Standard | Uniaxial | 100 | 10 |  | unnotched | 10 | 78.53982 |  |  | 294 | 500 | 9886.7 |  | 16 | 54 |  |  |  | Report No_32A | 1487
42 | Stainless Steel | SS304H | H |  |  | 0.053 | 0.34 | 1.39 | 0.027 | 0.006 | 9.4 | 19.44 | 0.048 | 0.008 | 0.013 | 0.038 | 69.0479 | 0 | 0.003 | 0.025 | 0.06 | 0 | 0 | 0 | 0 | 0 | 0.0011 | 0.067 | 0.033 | 0 | 0 |  | Hot Rolled | Hot-worked |  | 1100 | 0.5 | Water Quenched |  |  | Rod | Cylindrical | Standard | Uniaxial | 100 | 10 |  | unnotched | 10 | 78.53982 |  |  | 265 | 500 | 97397.7 |  | 11 | 33 |  |  |  | Report No_32A | 1488
42 | Stainless Steel | SS304H | H |  |  | 0.055 | 0.31 | 1.47 | 0.026 | 0.005 | 9.42 | 19.41 | 0.041 | 0.007 | 0.0118 | 0.046 | 69.0231 | 0 | 0.003 | 0.02 | 0.064 | 0 | 0 | 0 | 0 | 0 | 0.0011 | 0.053 | 0.034 | 0 | 0 |  | Hot Rolled | Hot-worked |  | 1100 | 0.5 | Water Quenched |  |  | Rod | Cylindrical | Standard | Uniaxial | 100 | 10 |  | unnotched | 10 | 78.53982 |  |  | 333 | 500 | 493.1 |  | 25 | 62 |  |  |  | Report No_32A | 1489
42 | Stainless Steel | SS304H | H |  |  | 0.055 | 0.31 | 1.47 | 0.026 | 0.005 | 9.42 | 19.41 | 0.041 | 0.007 | 0.0118 | 0.046 | 69.0231 | 0 | 0.003 | 0.02 | 0.064 | 0 | 0 | 0 | 0 | 0 | 0.0011 | 0.053 | 0.034 | 0 | 0 |  | Hot Rolled | Hot-worked |  | 1100 | 0.5 | Water Quenched |  |  | Rod | Cylindrical | Standard | Uniaxial | 100 | 10 |  | unnotched | 10 | 78.53982 |  |  | 294 | 500 | 44731.9 |  | 13 | 34 |  |  |  | Report No_32A | 1490
42 | Stainless Steel | SS304H | H |  |  | 0.054 | 0.32 | 1.42 | 0.026 | 0.005 | 9.4 | 19.43 | 0.042 | 0.005 | 0.0116 | 0.044 | 69.0705 | 0 | 0.003 | 0.022 | 0.061 | 0 | 0 | 0 | 0 | 0 | 0.0009 | 0.059 | 0.026 | 0 | 0 |  | Hot Rolled | Hot-worked |  | 1100 | 0.5 | Water Quenched |  |  | Rod | Cylindrical | Standard | Uniaxial | 100 | 10 |  | unnotched | 10 | 78.53982 |  |  | 333 | 500 | 774.3 |  | 22 | 60 |  |  |  | Report No_32A | 1491
42 | Stainless Steel | SS304H | H |  |  | 0.054 | 0.32 | 1.42 | 0.026 | 0.005 | 9.4 | 19.43 | 0.042 | 0.005 | 0.0116 | 0.044 | 69.0705 | 0 | 0.003 | 0.022 | 0.061 | 0 | 0 | 0 | 0 | 0 | 0.0009 | 0.059 | 0.026 | 0 | 0 |  | Hot Rolled | Hot-worked |  | 1100 | 0.5 | Water Quenched |  |  | Rod | Cylindrical | Standard | Uniaxial | 100 | 10 |  | unnotched | 10 | 78.53982 |  |  | 294 | 500 | 13193 |  | 16 | 46 |  |  |  | Report No_32A | 1492
42 | Stainless Steel | SS304H | H |  |  | 0.052 | 0.52 | 1.67 | 0.031 | 0.004 | 10.07 | 19.66 | 0.019 | 0.037 | 0.0193 | 0.001 | 67.6788 | 0 | 0.002 | 0.014 | 0.11 | 0 | 0 | 0 | 0 | 0 | 0.0009 | 0.046 | 0.065 | 0 | 0 |  | Hot Rolled | Hot-worked |  | 1100 | 0.5 | Water Quenched |  |  | Rod | Cylindrical | Standard | Uniaxial | 100 | 10 |  | unnotched | 10 | 78.53982 |  |  | 294 | 500 | 891.8 |  | 32 | 59 |  |  |  | Report No_32A | 1493
42 | Stainless Steel | SS304H | H |  |  | 0.052 | 0.52 | 1.67 | 0.031 | 0.004 | 10.07 | 19.66 | 0.019 | 0.037 | 0.0193 | 0.001 | 67.6788 | 0 | 0.002 | 0.014 | 0.11 | 0 | 0 | 0 | 0 | 0 | 0.0009 | 0.046 | 0.065 | 0 | 0 |  | Hot Rolled | Hot-worked |  | 1100 | 0.5 | Water Quenched |  |  | Rod | Cylindrical | Standard | Uniaxial | 100 | 10 |  | unnotched | 10 | 78.53982 |  |  | 266 | 500 | 2909.1 |  | 31 | 58 |  |  |  | Report No_32A | 1494
42 | Stainless Steel | SS304H | H |  |  | 0.052 | 0.52 | 1.67 | 0.031 | 0.004 | 10.07 | 19.66 | 0.019 | 0.037 | 0.0193 | 0.001 | 67.6788 | 0 | 0.002 | 0.014 | 0.11 | 0 | 0 | 0 | 0 | 0 | 0.0009 | 0.046 | 0.065 | 0 | 0 |  | Hot Rolled | Hot-worked |  | 1100 | 0.5 | Water Quenched |  |  | Rod | Cylindrical | Standard | Uniaxial | 100 | 10 |  | unnotched | 10 | 78.53982 |  |  | 265 | 500 | 29501.4 |  | 35 | 54 |  |  |  | Report No_32A | 1495
42 | Stainless Steel | SS304H | H |  |  | 0.052 | 0.52 | 1.67 | 0.031 | 0.004 | 10.07 | 19.66 | 0.019 | 0.037 | 0.0193 | 0.001 | 67.6788 | 0 | 0.002 | 0.014 | 0.11 | 0 | 0 | 0 | 0 | 0 | 0.0009 | 0.046 | 0.065 | 0 | 0 |  | Hot Rolled | Hot-worked |  | 1100 | 0.5 | Water Quenched |  |  | Rod | Cylindrical | Standard | Uniaxial | 100 | 10 |  | unnotched | 10 | 78.53982 |  |  | 235 | 500 | 16813.9 |  | 25 | 42 |  |  |  | Report No_32A | 1496
42 | Stainless Steel | SS304H | H |  |  | 0.052 | 0.52 | 1.67 | 0.031 | 0.004 | 10.07 | 19.66 | 0.019 | 0.037 | 0.0193 | 0.001 | 67.6788 | 0 | 0.002 | 0.014 | 0.11 | 0 | 0 | 0 | 0 | 0 | 0.0009 | 0.046 | 0.065 | 0 | 0 |  | Hot Rolled | Hot-worked |  | 1100 | 0.5 | Water Quenched |  |  | Rod | Cylindrical | Standard | Uniaxial | 100 | 10 |  | unnotched | 10 | 78.53982 |  |  | 216 | 500 | 43247.3 |  | 12 | 19 |  |  |  | Report No_32A | 1497
42 | Stainless Steel | SS304H | H |  |  | 0.052 | 0.46 | 1.65 | 0.031 | 0.003 | 10.13 | 19.72 | 0.02 | 0.034 | 0.018 | 0.001 | 67.6451 | 0 | 0.002 | 0.015 | 0.11 | 0 | 0 | 0 | 0 | 0 | 0.0009 | 0.047 | 0.061 | 0 | 0 |  | Hot Rolled | Hot-worked |  | 1100 | 0.5 | Water Quenched |  |  | Rod | Cylindrical | Standard | Uniaxial | 100 | 10 |  | unnotched | 10 | 78.53982 |  |  | 294 | 500 | 798.1 |  | 39 | 54 |  |  |  | Report No_32A | 1498
42 | Stainless Steel | SS304H | H |  |  | 0.052 | 0.46 | 1.65 | 0.031 | 0.003 | 10.13 | 19.72 | 0.02 | 0.034 | 0.018 | 0.001 | 67.6451 | 0 | 0.002 | 0.015 | 0.11 | 0 | 0 | 0 | 0 | 0 | 0.0009 | 0.047 | 0.061 | 0 | 0 |  | Hot Rolled | Hot-worked |  | 1100 | 0.5 | Water Quenched |  |  | Rod | Cylindrical | Standard | Uniaxial | 100 | 10 |  | unnotched | 10 | 78.53982 |  |  | 265 | 500 | 2401.8 |  | 27 | 56 |  |  |  | Report No_32A | 1499
42 | Stainless Steel | SS304H | H |  |  | 0.052 | 0.46 | 1.65 | 0.031 | 0.003 | 10.13 | 19.72 | 0.02 | 0.034 | 0.018 | 0.001 | 67.6451 | 0 | 0.002 | 0.015 | 0.11 | 0 | 0 | 0 | 0 | 0 | 0.0009 | 0.047 | 0.061 | 0 | 0 |  | Hot Rolled | Hot-worked |  | 1100 | 0.5 | Water Quenched |  |  | Rod | Cylindrical | Standard | Uniaxial | 100 | 10 |  | unnotched | 10 | 78.53982 |  |  | 235 | 500 | 21120.4 |  | 18 | 28 |  |  |  | Report No_32A | 1500
42 | Stainless Steel | SS304H | H |  |  | 0.052 | 0.46 | 1.65 | 0.031 | 0.003 | 10.13 | 19.72 | 0.02 | 0.034 | 0.018 | 0.001 | 67.6451 | 0 | 0.002 | 0.015 | 0.11 | 0 | 0 | 0 | 0 | 0 | 0.0009 | 0.047 | 0.061 | 0 | 0 |  | Hot Rolled | Hot-worked |  | 1100 | 0.5 | Water Quenched |  |  | Rod | Cylindrical | Standard | Uniaxial | 100 | 10 |  | unnotched | 10 | 78.53982 |  |  | 216 | 500 | 49928 |  | 13 | 24 |  |  |  | Report No_32A | 1501
42 | Stainless Steel | SS304H | H |  |  | 0.052 | 0.5 | 1.63 | 0.031 | 0.003 | 10.08 | 19.72 | 0.025 | 0.029 | 0.0185 | 0.001 | 67.6655 | 0 | 0.002 | 0.018 | 0.11 | 0 | 0 | 0 | 0 | 0 | 0.001 | 0.056 | 0.058 | 0 | 0 |  | Hot Rolled | Hot-worked |  | 1100 | 0.5 | Water Quenched |  |  | Rod | Cylindrical | Standard | Uniaxial | 100 | 10 |  | unnotched | 10 | 78.53982 |  |  | 294 | 500 | 1018.3 |  | 38 | 54 |  |  |  | Report No_32A | 1502
42 | Stainless Steel | SS304H | H |  |  | 0.052 | 0.5 | 1.63 | 0.031 | 0.003 | 10.08 | 19.72 | 0.025 | 0.029 | 0.0185 | 0.001 | 67.6655 | 0 | 0.002 | 0.018 | 0.11 | 0 | 0 | 0 | 0 | 0 | 0.001 | 0.056 | 0.058 | 0 | 0 |  | Hot Rolled | Hot-worked |  | 1100 | 0.5 | Water Quenched |  |  | Rod | Cylindrical | Standard | Uniaxial | 100 | 10 |  | unnotched | 10 | 78.53982 |  |  | 265 | 500 | 3390.2 |  | 36 | 53 |  |  |  | Report No_32A | 1503
42 | Stainless Steel | SS304H | H |  |  | 0.052 | 0.5 | 1.63 | 0.031 | 0.003 | 10.08 | 19.72 | 0.025 | 0.029 | 0.0185 | 0.001 | 67.6655 | 0 | 0.002 | 0.018 | 0.11 | 0 | 0 | 0 | 0 | 0 | 0.001 | 0.056 | 0.058 | 0 | 0 |  | Hot Rolled | Hot-worked |  | 1100 | 0.5 | Water Quenched |  |  | Rod | Cylindrical | Standard | Uniaxial | 100 | 10 |  | unnotched | 10 | 78.53982 |  |  | 235 | 500 | 12852.9 |  | 23 | 37 |  |  |  | Report No_32A | 1504
42 | Stainless Steel | SS304H | H |  |  | 0.052 | 0.5 | 1.63 | 0.031 | 0.003 | 10.08 | 19.72 | 0.025 | 0.029 | 0.0185 | 0.001 | 67.6655 | 0 | 0.002 | 0.018 | 0.11 | 0 | 0 | 0 | 0 | 0 | 0.001 | 0.056 | 0.058 | 0 | 0 |  | Hot Rolled | Hot-worked |  | 1100 | 0.5 | Water Quenched |  |  | Rod | Cylindrical | Standard | Uniaxial | 100 | 10 |  | unnotched | 10 | 78.53982 |  |  | 216 | 500 | 28161.6 |  | 13 | 29 |  |  |  | Report No_32A | 1505
42 | Stainless Steel | SS304H | H |  |  | 0.053 | 0.54 | 1.55 | 0.031 | 0.004 | 9.93 | 19.5 | 0.044 | 0.033 | 0.0192 | 0.004 | 68.0396 | 0 | 0.001 | 0.026 | 0.099 | 0 | 0 | 0 | 0 | 0 | 0.0012 | 0.079 | 0.046 | 0 | 0 |  | Hot Rolled | Hot-worked |  | 1100 | 0.5 | Water Quenched |  |  | Rod | Cylindrical | Standard | Uniaxial | 100 | 10 |  | unnotched | 10 | 78.53982 |  |  | 333 | 500 | 447.4 |  | 25 | 62 |  |  |  | Report No_32A | 1506
42 | Stainless Steel | SS304H | H |  |  | 0.053 | 0.54 | 1.55 | 0.031 | 0.004 | 9.93 | 19.5 | 0.044 | 0.033 | 0.0192 | 0.004 | 68.0396 | 0 | 0.001 | 0.026 | 0.099 | 0 | 0 | 0 | 0 | 0 | 0.0012 | 0.079 | 0.046 | 0 | 0 |  | Hot Rolled | Hot-worked |  | 1100 | 0.5 | Water Quenched |  |  | Rod | Cylindrical | Standard | Uniaxial | 100 | 10 |  | unnotched | 10 | 78.53982 |  |  | 294 | 500 | 1926.7 |  | 26 | 58 |  |  |  | Report No_32A | 1507
42 | Stainless Steel | SS304H | H |  |  | 0.053 | 0.54 | 1.55 | 0.031 | 0.004 | 9.93 | 19.5 | 0.044 | 0.033 | 0.0192 | 0.004 | 68.0396 | 0 | 0.001 | 0.026 | 0.099 | 0 | 0 | 0 | 0 | 0 | 0.0012 | 0.079 | 0.046 | 0 | 0 |  | Hot Rolled | Hot-worked |  | 1100 | 0.5 | Water Quenched |  |  | Rod | Cylindrical | Standard | Uniaxial | 100 | 10 |  | unnotched | 10 | 78.53982 |  |  | 264 | 500 | 16450.3 |  | 12 | 30 |  |  |  | Report No_32A | 1508
42 | Stainless Steel | SS304H | H |  |  | 0.053 | 0.54 | 1.55 | 0.031 | 0.004 | 9.93 | 19.5 | 0.044 | 0.033 | 0.0192 | 0.004 | 68.0396 | 0 | 0.001 | 0.026 | 0.099 | 0 | 0 | 0 | 0 | 0 | 0.0012 | 0.079 | 0.046 | 0 | 0 |  | Hot Rolled | Hot-worked |  | 1100 | 0.5 | Water Quenched |  |  | Rod | Cylindrical | Standard | Uniaxial | 100 | 10 |  | unnotched | 10 | 78.53982 |  |  | 235 | 500 | 82344.5 |  | 5 | 17 |  |  |  | Report No_32A | 1509
42 | Stainless Steel | SS304H | H |  |  | 0.053 | 0.47 | 1.52 | 0.031 | 0.004 | 10.02 | 19.65 | 0.043 | 0.028 | 0.0227 | 0.003 | 67.897 | 0 | 0.001 | 0.026 | 0.1 | 0 | 0 | 0 | 0 | 0 | 0.0013 | 0.079 | 0.051 | 0 | 0 |  | Hot Rolled | Hot-worked |  | 1100 | 0.5 | Water Quenched |  |  | Rod | Cylindrical | Standard | Uniaxial | 100 | 10 |  | unnotched | 10 | 78.53982 |  |  | 333 | 500 | 391 |  | 23 | 56 |  |  |  | Report No_32A | 1510
42 | Stainless Steel | SS304H | H |  |  | 0.053 | 0.47 | 1.52 | 0.031 | 0.004 | 10.02 | 19.65 | 0.043 | 0.028 | 0.0227 | 0.003 | 67.897 | 0 | 0.001 | 0.026 | 0.1 | 0 | 0 | 0 | 0 | 0 | 0.0013 | 0.079 | 0.051 | 0 | 0 |  | Hot Rolled | Hot-worked |  | 1100 | 0.5 | Water Quenched |  |  | Rod | Cylindrical | Standard | Uniaxial | 100 | 10 |  | unnotched | 10 | 78.53982 |  |  | 294 | 500 | 1799.5 |  | 26 | 63 |  |  |  | Report No_32A | 1511
42 | Stainless Steel | SS304H | H |  |  | 0.053 | 0.47 | 1.52 | 0.031 | 0.004 | 10.02 | 19.65 | 0.043 | 0.028 | 0.0227 | 0.003 | 67.897 | 0 | 0.001 | 0.026 | 0.1 | 0 | 0 | 0 | 0 | 0 | 0.0013 | 0.079 | 0.051 | 0 | 0 |  | Hot Rolled | Hot-worked |  | 1100 | 0.5 | Water Quenched |  |  | Rod | Cylindrical | Standard | Uniaxial | 100 | 10 |  | unnotched | 10 | 78.53982 |  |  | 265 | 500 | 24190.8 |  | 12 | 43 |  |  |  | Report No_32A | 1512
42 | Stainless Steel | SS304H | H |  |  | 0.053 | 0.47 | 1.52 | 0.031 | 0.004 | 10.02 | 19.65 | 0.043 | 0.028 | 0.0227 | 0.003 | 67.897 | 0 | 0.001 | 0.026 | 0.1 | 0 | 0 | 0 | 0 | 0 | 0.0013 | 0.079 | 0.051 | 0 | 0 |  | Hot Rolled | Hot-worked |  | 1100 | 0.5 | Water Quenched |  |  | Rod | Cylindrical | Standard | Uniaxial | 100 | 10 |  | unnotched | 10 | 78.53982 |  |  | 235 | 500 | 74852.5 |  | 5 | 13 |  |  |  | Report No_32A | 1513
42 | Stainless Steel | SS304H | H |  |  | 0.052 | 0.45 | 1.46 | 0.03 | 0.004 | 9.86 | 19.66 | 0.053 | 0.021 | 0.0193 | 0.004 | 68.1283 | 0 | 0.001 | 0.03 | 0.096 | 0 | 0 | 0 | 0 | 0 | 0.0014 | 0.093 | 0.037 | 0 | 0 |  | Hot Rolled | Hot-worked |  | 1100 | 0.5 | Water Quenched |  |  | Rod | Cylindrical | Standard | Uniaxial | 100 | 10 |  | unnotched | 10 | 78.53982 |  |  | 333 | 500 | 452.5 |  | 25 | 63 |  |  |  | Report No_32A | 1514
42 | Stainless Steel | SS304H | H |  |  | 0.052 | 0.45 | 1.46 | 0.03 | 0.004 | 9.86 | 19.66 | 0.053 | 0.021 | 0.0193 | 0.004 | 68.1283 | 0 | 0.001 | 0.03 | 0.096 | 0 | 0 | 0 | 0 | 0 | 0.0014 | 0.093 | 0.037 | 0 | 0 |  | Hot Rolled | Hot-worked |  | 1100 | 0.5 | Water Quenched |  |  | Rod | Cylindrical | Standard | Uniaxial | 100 | 10 |  | unnotched | 10 | 78.53982 |  |  | 294 | 500 | 3206.9 |  | 24 | 51 |  |  |  | Report No_32A | 1515
42 | Stainless Steel | SS304H | H |  |  | 0.052 | 0.45 | 1.46 | 0.03 | 0.004 | 9.86 | 19.66 | 0.053 | 0.021 | 0.0193 | 0.004 | 68.1283 | 0 | 0.001 | 0.03 | 0.096 | 0 | 0 | 0 | 0 | 0 | 0.0014 | 0.093 | 0.037 | 0 | 0 |  | Hot Rolled | Hot-worked |  | 1100 | 0.5 | Water Quenched |  |  | Rod | Cylindrical | Standard | Uniaxial | 100 | 10 |  | unnotched | 10 | 78.53982 |  |  | 265 | 500 | 20096.9 |  | 14 | 32 |  |  |  | Report No_32A | 1516
42 | Stainless Steel | SS304H | H |  |  | 0.052 | 0.45 | 1.46 | 0.03 | 0.004 | 9.86 | 19.66 | 0.053 | 0.021 | 0.0193 | 0.004 | 68.1283 | 0 | 0.001 | 0.03 | 0.096 | 0 | 0 | 0 | 0 | 0 | 0.0014 | 0.093 | 0.037 | 0 | 0 |  | Hot Rolled | Hot-worked |  | 1100 | 0.5 | Water Quenched |  |  | Rod | Cylindrical | Standard | Uniaxial | 100 | 10 |  | unnotched | 10 | 78.53982 |  |  | 235 | 500 | 45304 |  | 8 | 17 |  |  |  | Report No_32A | 1517
42 | Stainless Steel | SS304H | H |  |  | 0.064 | 0.64 | 1.56 | 0.016 | 0.006 | 9.67 | 19.6 | 0.028 | 0.006 | 0.0311 | 0.001 | 68.12 | 0 | 0.001 | 0.025 | 0.046 | 0 | 0 | 0 | 0 | 0 | 0.0009 | 0.085 | 0.1 | 0 | 0 |  | Hot Rolled | Hot-worked |  | 1100 | 0.5 | Water Quenched |  |  | Rod | Cylindrical | Standard | Uniaxial | 100 | 10 |  | unnotched | 10 | 78.53982 |  |  | 294 | 500 | 600.9 |  | 33 | 40 |  |  |  | Report No_32A | 1518
42 | Stainless Steel | SS304H | H |  |  | 0.064 | 0.64 | 1.56 | 0.016 | 0.006 | 9.67 | 19.6 | 0.028 | 0.006 | 0.0311 | 0.001 | 68.12 | 0 | 0.001 | 0.025 | 0.046 | 0 | 0 | 0 | 0 | 0 | 0.0009 | 0.085 | 0.1 | 0 | 0 |  | Hot Rolled | Hot-worked |  | 1100 | 0.5 | Water Quenched |  |  | Rod | Cylindrical | Standard | Uniaxial | 100 | 10 |  | unnotched | 10 | 78.53982 |  |  | 265 | 500 | 1729.9 |  | 25 | 38 |  |  |  | Report No_32A | 1519
42 | Stainless Steel | SS304H | H |  |  | 0.064 | 0.64 | 1.56 | 0.016 | 0.006 | 9.67 | 19.6 | 0.028 | 0.006 | 0.0311 | 0.001 | 68.12 | 0 | 0.001 | 0.025 | 0.046 | 0 | 0 | 0 | 0 | 0 | 0.0009 | 0.085 | 0.1 | 0 | 0 |  | Hot Rolled | Hot-worked |  | 1100 | 0.5 | Water Quenched |  |  | Rod | Cylindrical | Standard | Uniaxial | 100 | 10 |  | unnotched | 10 | 78.53982 |  |  | 235 | 500 | 5971.4 |  | 18 | 26 |  |  |  | Report No_32A | 1520
42 | Stainless Steel | SS304H | H |  |  | 0.064 | 0.64 | 1.56 | 0.016 | 0.006 | 9.67 | 19.6 | 0.028 | 0.006 | 0.0311 | 0.001 | 68.12 | 0 | 0.001 | 0.025 | 0.046 | 0 | 0 | 0 | 0 | 0 | 0.0009 | 0.085 | 0.1 | 0 | 0 |  | Hot Rolled | Hot-worked |  | 1100 | 0.5 | Water Quenched |  |  | Rod | Cylindrical | Standard | Uniaxial | 100 | 10 |  | unnotched | 10 | 78.53982 |  |  | 216 | 500 | 11699.6 |  | 19 | 25 |  |  |  | Report No_32A | 1521
42 | Stainless Steel | SS304H | H |  |  | 0.064 | 0.64 | 1.56 | 0.016 | 0.006 | 9.67 | 19.6 | 0.028 | 0.006 | 0.0311 | 0.001 | 68.12 | 0 | 0.001 | 0.025 | 0.046 | 0 | 0 | 0 | 0 | 0 | 0.0009 | 0.085 | 0.1 | 0 | 0 |  | Hot Rolled | Hot-worked |  | 1100 | 0.5 | Water Quenched |  |  | Rod | Cylindrical | Standard | Uniaxial | 100 | 10 |  | unnotched | 10 | 78.53982 |  |  | 196 | 500 | 24437.3 |  | 14 | 21 |  |  |  | Report No_32A | 1522
42 | Stainless Steel | SS304H | H |  |  | 0.058 | 0.29 | 1.62 | 0.026 | 0.005 | 9.44 | 19.56 | 0.02 | 0.005 | 0.0092 | 0.038 | 68.7792 | 0 | 0.003 | 0.012 | 0.066 | 0 | 0 | 0 | 0 | 0 | 0.0006 | 0.033 | 0.035 | 0 | 0 |  | Hot Rolled | Hot-worked |  | 1100 | 0.5 | Water Quenched |  |  | Rod | Cylindrical | Standard | Uniaxial | 100 | 10 |  | unnotched | 10 | 78.53982 |  |  | 265 | 550 | 78.3 |  | 37 | 61 |  |  |  | Report No_32A | 1523
42 | Stainless Steel | SS304H | H |  |  | 0.058 | 0.29 | 1.62 | 0.026 | 0.005 | 9.44 | 19.56 | 0.02 | 0.005 | 0.0092 | 0.038 | 68.7792 | 0 | 0.003 | 0.012 | 0.066 | 0 | 0 | 0 | 0 | 0 | 0.0006 | 0.033 | 0.035 | 0 | 0 |  | Hot Rolled | Hot-worked |  | 1100 | 0.5 | Water Quenched |  |  | Rod | Cylindrical | Standard | Uniaxial | 100 | 10 |  | unnotched | 10 | 78.53982 |  |  | 235 | 550 | 7228.4 |  | 28 | 47 |  |  |  | Report No_32A | 1524
42 | Stainless Steel | SS304H | H |  |  | 0.058 | 0.29 | 1.62 | 0.026 | 0.005 | 9.44 | 19.56 | 0.02 | 0.005 | 0.0092 | 0.038 | 68.7792 | 0 | 0.003 | 0.012 | 0.066 | 0 | 0 | 0 | 0 | 0 | 0.0006 | 0.033 | 0.035 | 0 | 0 |  | Hot Rolled | Hot-worked |  | 1100 | 0.5 | Water Quenched |  |  | Rod | Cylindrical | Standard | Uniaxial | 100 | 10 |  | unnotched | 10 | 78.53982 |  |  | 196 | 550 | 49262.4 |  | 11 | 28 |  |  |  | Report No_32A | 1525
42 | Stainless Steel | SS304H | H |  |  | 0.055 | 0.3 | 1.52 | 0.026 | 0.005 | 9.43 | 19.43 | 0.03 | 0.006 | 0.0114 | 0.045 | 68.9768 | 0 | 0.003 | 0.017 | 0.066 | 0 | 0 | 0 | 0 | 0 | 0.0008 | 0.048 | 0.03 | 0 | 0 |  | Hot Rolled | Hot-worked |  | 1100 | 0.5 | Water Quenched |  |  | Rod | Cylindrical | Standard | Uniaxial | 100 | 10 |  | unnotched | 10 | 78.53982 |  |  | 265 | 550 | 89.3 |  | 34 | 66 |  |  |  | Report No_32A | 1526
42 | Stainless Steel | SS304H | H |  |  | 0.055 | 0.3 | 1.52 | 0.026 | 0.005 | 9.43 | 19.43 | 0.03 | 0.006 | 0.0114 | 0.045 | 68.9768 | 0 | 0.003 | 0.017 | 0.066 | 0 | 0 | 0 | 0 | 0 | 0.0008 | 0.048 | 0.03 | 0 | 0 |  | Hot Rolled | Hot-worked |  | 1100 | 0.5 | Water Quenched |  |  | Rod | Cylindrical | Standard | Uniaxial | 100 | 10 |  | unnotched | 10 | 78.53982 |  |  | 235 | 550 | 5907.5 |  | 18 | 57 |  |  |  | Report No_32A | 1527
42 | Stainless Steel | SS304H | H |  |  | 0.055 | 0.3 | 1.52 | 0.026 | 0.005 | 9.43 | 19.43 | 0.03 | 0.006 | 0.0114 | 0.045 | 68.9768 | 0 | 0.003 | 0.017 | 0.066 | 0 | 0 | 0 | 0 | 0 | 0.0008 | 0.048 | 0.03 | 0 | 0 |  | Hot Rolled | Hot-worked |  | 1100 | 0.5 | Water Quenched |  |  | Rod | Cylindrical | Standard | Uniaxial | 100 | 10 |  | unnotched | 10 | 78.53982 |  |  | 214 | 550 | 23765.1 |  | 14 | 26 |  |  |  | Report No_32A | 1528
42 | Stainless Steel | SS304H | H |  |  | 0.056 | 0.29 | 1.59 | 0.027 | 0.004 | 9.7 | 19.54 | 0.033 | 0.005 | 0.0137 | 0.034 | 68.5463 | 0 | 0.003 | 0.017 | 0.062 | 0 | 0 | 0 | 0 | 0 | 0.001 | 0.047 | 0.031 | 0 | 0 |  | Hot Rolled | Hot-worked |  | 1100 | 0.5 | Water Quenched |  |  | Rod | Cylindrical | Standard | Uniaxial | 100 | 10 |  | unnotched | 10 | 78.53982 |  |  | 265 | 550 | 86 |  | 30 | 61 |  |  |  | Report No_32A | 1529
42 | Stainless Steel | SS304H | H |  |  | 0.056 | 0.29 | 1.59 | 0.027 | 0.004 | 9.7 | 19.54 | 0.033 | 0.005 | 0.0137 | 0.034 | 68.5463 | 0 | 0.003 | 0.017 | 0.062 | 0 | 0 | 0 | 0 | 0 | 0.001 | 0.047 | 0.031 | 0 | 0 |  | Hot Rolled | Hot-worked |  | 1100 | 0.5 | Water Quenched |  |  | Rod | Cylindrical | Standard | Uniaxial | 100 | 10 |  | unnotched | 10 | 78.53982 |  |  | 235 | 550 | 2227.4 |  | 22 | 57 |  |  |  | Report No_32A | 1530
42 | Stainless Steel | SS304H | H |  |  | 0.056 | 0.29 | 1.59 | 0.027 | 0.004 | 9.7 | 19.54 | 0.033 | 0.005 | 0.0137 | 0.034 | 68.5463 | 0 | 0.003 | 0.017 | 0.062 | 0 | 0 | 0 | 0 | 0 | 0.001 | 0.047 | 0.031 | 0 | 0 |  | Hot Rolled | Hot-worked |  | 1100 | 0.5 | Water Quenched |  |  | Rod | Cylindrical | Standard | Uniaxial | 100 | 10 |  | unnotched | 10 | 78.53982 |  |  | 196 | 550 | 50610.2 |  | 12 | 27 |  |  |  | Report No_32A | 1531
42 | Stainless Steel | SS304H | H |  |  | 0.053 | 0.34 | 1.39 | 0.027 | 0.006 | 9.4 | 19.44 | 0.048 | 0.008 | 0.013 | 0.038 | 69.0479 | 0 | 0.003 | 0.025 | 0.06 | 0 | 0 | 0 | 0 | 0 | 0.0011 | 0.067 | 0.033 | 0 | 0 |  | Hot Rolled | Hot-worked |  | 1100 | 0.5 | Water Quenched |  |  | Rod | Cylindrical | Standard | Uniaxial | 100 | 10 |  | unnotched | 10 | 78.53982 |  |  | 265 | 550 | 289.2 |  | 19 | 67 |  |  |  | Report No_32A | 1532
42 | Stainless Steel | SS304H | H |  |  | 0.053 | 0.34 | 1.39 | 0.027 | 0.006 | 9.4 | 19.44 | 0.048 | 0.008 | 0.013 | 0.038 | 69.0479 | 0 | 0.003 | 0.025 | 0.06 | 0 | 0 | 0 | 0 | 0 | 0.0011 | 0.067 | 0.033 | 0 | 0 |  | Hot Rolled | Hot-worked |  | 1100 | 0.5 | Water Quenched |  |  | Rod | Cylindrical | Standard | Uniaxial | 100 | 10 |  | unnotched | 10 | 78.53982 |  |  | 235 | 550 | 17992.9 |  | 12 | 46 |  |  |  | Report No_32A | 1533
42 | Stainless Steel | SS304H | H |  |  | 0.053 | 0.34 | 1.39 | 0.027 | 0.006 | 9.4 | 19.44 | 0.048 | 0.008 | 0.013 | 0.038 | 69.0479 | 0 | 0.003 | 0.025 | 0.06 | 0 | 0 | 0 | 0 | 0 | 0.0011 | 0.067 | 0.033 | 0 | 0 |  | Hot Rolled | Hot-worked |  | 1100 | 0.5 | Water Quenched |  |  | Rod | Cylindrical | Standard | Uniaxial | 100 | 10 |  | unnotched | 10 | 78.53982 |  |  | 196 | 550 | 81725.1 |  | 5 | 15 |  |  |  | Report No_32A | 1534
42 | Stainless Steel | SS304H | H |  |  | 0.055 | 0.31 | 1.47 | 0.026 | 0.005 | 9.42 | 19.41 | 0.041 | 0.007 | 0.0118 | 0.046 | 69.0231 | 0 | 0.003 | 0.02 | 0.064 | 0 | 0 | 0 | 0 | 0 | 0.0011 | 0.053 | 0.034 | 0 | 0 |  | Hot Rolled | Hot-worked |  | 1100 | 0.5 | Water Quenched |  |  | Rod | Cylindrical | Standard | Uniaxial | 100 | 10 |  | unnotched | 10 | 78.53982 |  |  | 265 | 550 | 960.2 |  | 19 | 67 |  |  |  | Report No_32A | 1535
42 | Stainless Steel | SS304H | H |  |  | 0.055 | 0.31 | 1.47 | 0.026 | 0.005 | 9.42 | 19.41 | 0.041 | 0.007 | 0.0118 | 0.046 | 69.0231 | 0 | 0.003 | 0.02 | 0.064 | 0 | 0 | 0 | 0 | 0 | 0.0011 | 0.053 | 0.034 | 0 | 0 |  | Hot Rolled | Hot-worked |  | 1100 | 0.5 | Water Quenched |  |  | Rod | Cylindrical | Standard | Uniaxial | 100 | 10 |  | unnotched | 10 | 78.53982 |  |  | 235 | 550 | 21937.2 |  | 11 | 23 |  |  |  | Report No_32A | 1536
42 | Stainless Steel | SS304H | H |  |  | 0.055 | 0.31 | 1.47 | 0.026 | 0.005 | 9.42 | 19.41 | 0.041 | 0.007 | 0.0118 | 0.046 | 69.0231 | 0 | 0.003 | 0.02 | 0.064 | 0 | 0 | 0 | 0 | 0 | 0.0011 | 0.053 | 0.034 | 0 | 0 |  | Hot Rolled | Hot-worked |  | 1100 | 0.5 | Water Quenched |  |  | Rod | Cylindrical | Standard | Uniaxial | 100 | 10 |  | unnotched | 10 | 78.53982 |  |  | 196 | 550 | 96473.8 |  | 5 | 10 |  |  |  | Report No_32A | 1537
42 | Stainless Steel | SS304H | H |  |  | 0.054 | 0.32 | 1.42 | 0.026 | 0.005 | 9.4 | 19.43 | 0.042 | 0.005 | 0.0116 | 0.044 | 69.0705 | 0 | 0.003 | 0.022 | 0.061 | 0 | 0 | 0 | 0 | 0 | 0.0009 | 0.059 | 0.026 | 0 | 0 |  | Hot Rolled | Hot-worked |  | 1100 | 0.5 | Water Quenched |  |  | Rod | Cylindrical | Standard | Uniaxial | 100 | 10 |  | unnotched | 10 | 78.53982 |  |  | 265 | 550 | 4366.4 |  | 16 | 44 |  |  |  | Report No_32A | 1538
42 | Stainless Steel | SS304H | H |  |  | 0.054 | 0.32 | 1.42 | 0.026 | 0.005 | 9.4 | 19.43 | 0.042 | 0.005 | 0.0116 | 0.044 | 69.0705 | 0 | 0.003 | 0.022 | 0.061 | 0 | 0 | 0 | 0 | 0 | 0.0009 | 0.059 | 0.026 | 0 | 0 |  | Hot Rolled | Hot-worked |  | 1100 | 0.5 | Water Quenched |  |  | Rod | Cylindrical | Standard | Uniaxial | 100 | 10 |  | unnotched | 10 | 78.53982 |  |  | 235 | 550 | 16881.4 |  | 14 | 41 |  |  |  | Report No_32A | 1539
42 | Stainless Steel | SS304H | H |  |  | 0.054 | 0.32 | 1.42 | 0.026 | 0.005 | 9.4 | 19.43 | 0.042 | 0.005 | 0.0116 | 0.044 | 69.0705 | 0 | 0.003 | 0.022 | 0.061 | 0 | 0 | 0 | 0 | 0 | 0.0009 | 0.059 | 0.026 | 0 | 0 |  | Hot Rolled | Hot-worked |  | 1100 | 0.5 | Water Quenched |  |  | Rod | Cylindrical | Standard | Uniaxial | 100 | 10 |  | unnotched | 10 | 78.53982 |  |  | 196 | 550 | 102598.2 |  | 4 | 5 |  |  |  | Report No_32A | 1540
42 | Stainless Steel | SS304H | H |  |  | 0.052 | 0.52 | 1.67 | 0.031 | 0.004 | 10.07 | 19.66 | 0.019 | 0.037 | 0.0193 | 0.001 | 67.6788 | 0 | 0.002 | 0.014 | 0.11 | 0 | 0 | 0 | 0 | 0 | 0.0009 | 0.046 | 0.065 | 0 | 0 |  | Hot Rolled | Hot-worked |  | 1100 | 0.5 | Water Quenched |  |  | Rod | Cylindrical | Standard | Uniaxial | 100 | 10 |  | unnotched | 10 | 78.53982 |  |  | 265 | 550 | 34.8 |  | 39 | 67 |  |  |  | Report No_32A | 1541
42 | Stainless Steel | SS304H | H |  |  | 0.052 | 0.52 | 1.67 | 0.031 | 0.004 | 10.07 | 19.66 | 0.019 | 0.037 | 0.0193 | 0.001 | 67.6788 | 0 | 0.002 | 0.014 | 0.11 | 0 | 0 | 0 | 0 | 0 | 0.0009 | 0.046 | 0.065 | 0 | 0 |  | Hot Rolled | Hot-worked |  | 1100 | 0.5 | Water Quenched |  |  | Rod | Cylindrical | Standard | Uniaxial | 100 | 10 |  | unnotched | 10 | 78.53982 |  |  | 235 | 550 | 215.4 |  | 34 | 54 |  |  |  | Report No_32A | 1542
42 | Stainless Steel | SS304H | H |  |  | 0.052 | 0.52 | 1.67 | 0.031 | 0.004 | 10.07 | 19.66 | 0.019 | 0.037 | 0.0193 | 0.001 | 67.6788 | 0 | 0.002 | 0.014 | 0.11 | 0 | 0 | 0 | 0 | 0 | 0.0009 | 0.046 | 0.065 | 0 | 0 |  | Hot Rolled | Hot-worked |  | 1100 | 0.5 | Water Quenched |  |  | Rod | Cylindrical | Standard | Uniaxial | 100 | 10 |  | unnotched | 10 | 78.53982 |  |  | 196 | 550 | 3037 |  | 21 | 52 |  |  |  | Report No_32A | 1543
42 | Stainless Steel | SS304H | H |  |  | 0.052 | 0.52 | 1.67 | 0.031 | 0.004 | 10.07 | 19.66 | 0.019 | 0.037 | 0.0193 | 0.001 | 67.6788 | 0 | 0.002 | 0.014 | 0.11 | 0 | 0 | 0 | 0 | 0 | 0.0009 | 0.046 | 0.065 | 0 | 0 |  | Hot Rolled | Hot-worked |  | 1100 | 0.5 | Water Quenched |  |  | Rod | Cylindrical | Standard | Uniaxial | 100 | 10 |  | unnotched | 10 | 78.53982 |  |  | 157 | 550 | 56888.5 |  | 5 | 14 |  |  |  | Report No_32A | 1544
42 | Stainless Steel | SS304H | H |  |  | 0.052 | 0.46 | 1.65 | 0.031 | 0.003 | 10.13 | 19.72 | 0.02 | 0.034 | 0.018 | 0.001 | 67.6451 | 0 | 0.002 | 0.015 | 0.11 | 0 | 0 | 0 | 0 | 0 | 0.0009 | 0.047 | 0.061 | 0 | 0 |  | Hot Rolled | Hot-worked |  | 1100 | 0.5 | Water Quenched |  |  | Rod | Cylindrical | Standard | Uniaxial | 100 | 10 |  | unnotched | 10 | 78.53982 |  |  | 265 | 550 | 37.6 |  | 36 | 67 |  |  |  | Report No_32A | 1545
42 | Stainless Steel | SS304H | H |  |  | 0.052 | 0.46 | 1.65 | 0.031 | 0.003 | 10.13 | 19.72 | 0.02 | 0.034 | 0.018 | 0.001 | 67.6451 | 0 | 0.002 | 0.015 | 0.11 | 0 | 0 | 0 | 0 | 0 | 0.0009 | 0.047 | 0.061 | 0 | 0 |  | Hot Rolled | Hot-worked |  | 1100 | 0.5 | Water Quenched |  |  | Rod | Cylindrical | Standard | Uniaxial | 100 | 10 |  | unnotched | 10 | 78.53982 |  |  | 235 | 550 | 218.2 |  | 36 | 51 |  |  |  | Report No_32A | 1546
42 | Stainless Steel | SS304H | H |  |  | 0.052 | 0.46 | 1.65 | 0.031 | 0.003 | 10.13 | 19.72 | 0.02 | 0.034 | 0.018 | 0.001 | 67.6451 | 0 | 0.002 | 0.015 | 0.11 | 0 | 0 | 0 | 0 | 0 | 0.0009 | 0.047 | 0.061 | 0 | 0 |  | Hot Rolled | Hot-worked |  | 1100 | 0.5 | Water Quenched |  |  | Rod | Cylindrical | Standard | Uniaxial | 100 | 10 |  | unnotched | 10 | 78.53982 |  |  | 196 | 550 | 4901.7 |  | 18 | 36 |  |  |  | Report No_32A | 1547
42 | Stainless Steel | SS304H | H |  |  | 0.052 | 0.46 | 1.65 | 0.031 | 0.003 | 10.13 | 19.72 | 0.02 | 0.034 | 0.018 | 0.001 | 67.6451 | 0 | 0.002 | 0.015 | 0.11 | 0 | 0 | 0 | 0 | 0 | 0.0009 | 0.047 | 0.061 | 0 | 0 |  | Hot Rolled | Hot-worked |  | 1100 | 0.5 | Water Quenched |  |  | Rod | Cylindrical | Standard | Uniaxial | 100 | 10 |  | unnotched | 10 | 78.53982 |  |  | 157 | 550 | 40600.2 |  | 8 | 14 |  |  |  | Report No_32A | 1548
42 | Stainless Steel | SS304H | H |  |  | 0.052 | 0.5 | 1.63 | 0.031 | 0.003 | 10.08 | 19.72 | 0.025 | 0.029 | 0.0185 | 0.001 | 67.6655 | 0 | 0.002 | 0.018 | 0.11 | 0 | 0 | 0 | 0 | 0 | 0.001 | 0.056 | 0.058 | 0 | 0 |  | Hot Rolled | Hot-worked |  | 1100 | 0.5 | Water Quenched |  |  | Rod | Cylindrical | Standard | Uniaxial | 100 | 10 |  | unnotched | 10 | 78.53982 |  |  | 265 | 550 | 40.2 |  | 34 | 62 |  |  |  | Report No_32A | 1549
42 | Stainless Steel | SS304H | H |  |  | 0.052 | 0.5 | 1.63 | 0.031 | 0.003 | 10.08 | 19.72 | 0.025 | 0.029 | 0.0185 | 0.001 | 67.6655 | 0 | 0.002 | 0.018 | 0.11 | 0 | 0 | 0 | 0 | 0 | 0.001 | 0.056 | 0.058 | 0 | 0 |  | Hot Rolled | Hot-worked |  | 1100 | 0.5 | Water Quenched |  |  | Rod | Cylindrical | Standard | Uniaxial | 100 | 10 |  | unnotched | 10 | 78.53982 |  |  | 235 | 550 | 247 |  | 35 | 55 |  |  |  | Report No_32A | 1550
42 | Stainless Steel | SS304H | H |  |  | 0.052 | 0.5 | 1.63 | 0.031 | 0.003 | 10.08 | 19.72 | 0.025 | 0.029 | 0.0185 | 0.001 | 67.6655 | 0 | 0.002 | 0.018 | 0.11 | 0 | 0 | 0 | 0 | 0 | 0.001 | 0.056 | 0.058 | 0 | 0 |  | Hot Rolled | Hot-worked |  | 1100 | 0.5 | Water Quenched |  |  | Rod | Cylindrical | Standard | Uniaxial | 100 | 10 |  | unnotched | 10 | 78.53982 |  |  | 196 | 550 | 1971.3 |  | 28 | 50 |  |  |  | Report No_32A | 1551
42 | Stainless Steel | SS304H | H |  |  | 0.052 | 0.5 | 1.63 | 0.031 | 0.003 | 10.08 | 19.72 | 0.025 | 0.029 | 0.0185 | 0.001 | 67.6655 | 0 | 0.002 | 0.018 | 0.11 | 0 | 0 | 0 | 0 | 0 | 0.001 | 0.056 | 0.058 | 0 | 0 |  | Hot Rolled | Hot-worked |  | 1100 | 0.5 | Water Quenched |  |  | Rod | Cylindrical | Standard | Uniaxial | 100 | 10 |  | unnotched | 10 | 78.53982 |  |  | 157 | 550 | 29820.9 |  | 8 | 12 |  |  |  | Report No_32A | 1552
42 | Stainless Steel | SS304H | H |  |  | 0.053 | 0.54 | 1.55 | 0.031 | 0.004 | 9.93 | 19.5 | 0.044 | 0.033 | 0.0192 | 0.004 | 68.0396 | 0 | 0.001 | 0.026 | 0.099 | 0 | 0 | 0 | 0 | 0 | 0.0012 | 0.079 | 0.046 | 0 | 0 |  | Hot Rolled | Hot-worked |  | 1100 | 0.5 | Water Quenched |  |  | Rod | Cylindrical | Standard | Uniaxial | 100 | 10 |  | unnotched | 10 | 78.53982 |  |  | 265 | 550 | 110.4 |  | 25 | 66 |  |  |  | Report No_32A | 1553
42 | Stainless Steel | SS304H | H |  |  | 0.053 | 0.54 | 1.55 | 0.031 | 0.004 | 9.93 | 19.5 | 0.044 | 0.033 | 0.0192 | 0.004 | 68.0396 | 0 | 0.001 | 0.026 | 0.099 | 0 | 0 | 0 | 0 | 0 | 0.0012 | 0.079 | 0.046 | 0 | 0 |  | Hot Rolled | Hot-worked |  | 1100 | 0.5 | Water Quenched |  |  | Rod | Cylindrical | Standard | Uniaxial | 100 | 10 |  | unnotched | 10 | 78.53982 |  |  | 235 | 550 | 1861.9 |  | 23 | 47 |  |  |  | Report No_32A | 1554
42 | Stainless Steel | SS304H | H |  |  | 0.053 | 0.54 | 1.55 | 0.031 | 0.004 | 9.93 | 19.5 | 0.044 | 0.033 | 0.0192 | 0.004 | 68.0396 | 0 | 0.001 | 0.026 | 0.099 | 0 | 0 | 0 | 0 | 0 | 0.0012 | 0.079 | 0.046 | 0 | 0 |  | Hot Rolled | Hot-worked |  | 1100 | 0.5 | Water Quenched |  |  | Rod | Cylindrical | Standard | Uniaxial | 100 | 10 |  | unnotched | 10 | 78.53982 |  |  | 196 | 550 | 19435.3 |  | 6 | 12 |  |  |  | Report No_32A | 1555
42 | Stainless Steel | SS304H | H |  |  | 0.053 | 0.54 | 1.55 | 0.031 | 0.004 | 9.93 | 19.5 | 0.044 | 0.033 | 0.0192 | 0.004 | 68.0396 | 0 | 0.001 | 0.026 | 0.099 | 0 | 0 | 0 | 0 | 0 | 0.0012 | 0.079 | 0.046 | 0 | 0 |  | Hot Rolled | Hot-worked |  | 1100 | 0.5 | Water Quenched |  |  | Rod | Cylindrical | Standard | Uniaxial | 100 | 10 |  | unnotched | 10 | 78.53982 |  |  | 157 | 550 | 75222.6 |  | 4 | 9 |  |  |  | Report No_32A | 1556
42 | Stainless Steel | SS304H | H |  |  | 0.053 | 0.47 | 1.52 | 0.031 | 0.004 | 10.02 | 19.65 | 0.043 | 0.028 | 0.0227 | 0.003 | 67.897 | 0 | 0.001 | 0.026 | 0.1 | 0 | 0 | 0 | 0 | 0 | 0.0013 | 0.079 | 0.051 | 0 | 0 |  | Hot Rolled | Hot-worked |  | 1100 | 0.5 | Water Quenched |  |  | Rod | Cylindrical | Standard | Uniaxial | 100 | 10 |  | unnotched | 10 | 78.53982 |  |  | 265 | 550 | 211.4 |  | 35 | 65 |  |  |  | Report No_32A | 1557
42 | Stainless Steel | SS304H | H |  |  | 0.053 | 0.47 | 1.52 | 0.031 | 0.004 | 10.02 | 19.65 | 0.043 | 0.028 | 0.0227 | 0.003 | 67.897 | 0 | 0.001 | 0.026 | 0.1 | 0 | 0 | 0 | 0 | 0 | 0.0013 | 0.079 | 0.051 | 0 | 0 |  | Hot Rolled | Hot-worked |  | 1100 | 0.5 | Water Quenched |  |  | Rod | Cylindrical | Standard | Uniaxial | 100 | 10 |  | unnotched | 10 | 78.53982 |  |  | 235 | 550 | 764.5 |  | 29 | 57 |  |  |  | Report No_32A | 1558
42 | Stainless Steel | SS304H | H |  |  | 0.053 | 0.47 | 1.52 | 0.031 | 0.004 | 10.02 | 19.65 | 0.043 | 0.028 | 0.0227 | 0.003 | 67.897 | 0 | 0.001 | 0.026 | 0.1 | 0 | 0 | 0 | 0 | 0 | 0.0013 | 0.079 | 0.051 | 0 | 0 |  | Hot Rolled | Hot-worked |  | 1100 | 0.5 | Water Quenched |  |  | Rod | Cylindrical | Standard | Uniaxial | 100 | 10 |  | unnotched | 10 | 78.53982 |  |  | 196 | 550 | 16908.6 |  | 5 | 14 |  |  |  | Report No_32A | 1559
42 | Stainless Steel | SS304H | H |  |  | 0.053 | 0.47 | 1.52 | 0.031 | 0.004 | 10.02 | 19.65 | 0.043 | 0.028 | 0.0227 | 0.003 | 67.897 | 0 | 0.001 | 0.026 | 0.1 | 0 | 0 | 0 | 0 | 0 | 0.0013 | 0.079 | 0.051 | 0 | 0 |  | Hot Rolled | Hot-worked |  | 1100 | 0.5 | Water Quenched |  |  | Rod | Cylindrical | Standard | Uniaxial | 100 | 10 |  | unnotched | 10 | 78.53982 |  |  | 157 | 550 | 67655.8 |  | 4 | 9 |  |  |  | Report No_32A | 1560
42 | Stainless Steel | SS304H | H |  |  | 0.052 | 0.45 | 1.46 | 0.03 | 0.004 | 9.86 | 19.66 | 0.053 | 0.021 | 0.0193 | 0.004 | 68.1283 | 0 | 0.001 | 0.03 | 0.096 | 0 | 0 | 0 | 0 | 0 | 0.0014 | 0.093 | 0.037 | 0 | 0 |  | Hot Rolled | Hot-worked |  | 1100 | 0.5 | Water Quenched |  |  | Rod | Cylindrical | Standard | Uniaxial | 100 | 10 |  | unnotched | 10 | 78.53982 |  |  | 265 | 550 | 127.8 |  | 28 | 60 |  |  |  | Report No_32A | 1561
42 | Stainless Steel | SS304H | H |  |  | 0.052 | 0.45 | 1.46 | 0.03 | 0.004 | 9.86 | 19.66 | 0.053 | 0.021 | 0.0193 | 0.004 | 68.1283 | 0 | 0.001 | 0.03 | 0.096 | 0 | 0 | 0 | 0 | 0 | 0.0014 | 0.093 | 0.037 | 0 | 0 |  | Hot Rolled | Hot-worked |  | 1100 | 0.5 | Water Quenched |  |  | Rod | Cylindrical | Standard | Uniaxial | 100 | 10 |  | unnotched | 10 | 78.53982 |  |  | 235 | 550 | 925.1 |  | 32 | 45 |  |  |  | Report No_32A | 1562
42 | Stainless Steel | SS304H | H |  |  | 0.052 | 0.45 | 1.46 | 0.03 | 0.004 | 9.86 | 19.66 | 0.053 | 0.021 | 0.0193 | 0.004 | 68.1283 | 0 | 0.001 | 0.03 | 0.096 | 0 | 0 | 0 | 0 | 0 | 0.0014 | 0.093 | 0.037 | 0 | 0 |  | Hot Rolled | Hot-worked |  | 1100 | 0.5 | Water Quenched |  |  | Rod | Cylindrical | Standard | Uniaxial | 100 | 10 |  | unnotched | 10 | 78.53982 |  |  | 196 | 550 | 16503 |  | 6 | 15 |  |  |  | Report No_32A | 1563
42 | Stainless Steel | SS304H | H |  |  | 0.052 | 0.45 | 1.46 | 0.03 | 0.004 | 9.86 | 19.66 | 0.053 | 0.021 | 0.0193 | 0.004 | 68.1283 | 0 | 0.001 | 0.03 | 0.096 | 0 | 0 | 0 | 0 | 0 | 0.0014 | 0.093 | 0.037 | 0 | 0 |  | Hot Rolled | Hot-worked |  | 1100 | 0.5 | Water Quenched |  |  | Rod | Cylindrical | Standard | Uniaxial | 100 | 10 |  | unnotched | 10 | 78.53982 |  |  | 157 | 550 | 71445.4 |  | 3 | 11 |  |  |  | Report No_32A | 1564
42 | Stainless Steel | SS304H | H |  |  | 0.064 | 0.64 | 1.56 | 0.016 | 0.006 | 9.67 | 19.6 | 0.028 | 0.006 | 0.0311 | 0.001 | 68.12 | 0 | 0.001 | 0.025 | 0.046 | 0 | 0 | 0 | 0 | 0 | 0.0009 | 0.085 | 0.1 | 0 | 0 |  | Hot Rolled | Hot-worked |  | 1100 | 0.5 | Water Quenched |  |  | Rod | Cylindrical | Standard | Uniaxial | 100 | 10 |  | unnotched | 10 | 78.53982 |  |  | 265 | 550 | 62.5 |  | 39 | 55 |  |  |  | Report No_32A | 1565
42 | Stainless Steel | SS304H | H |  |  | 0.064 | 0.64 | 1.56 | 0.016 | 0.006 | 9.67 | 19.6 | 0.028 | 0.006 | 0.0311 | 0.001 | 68.12 | 0 | 0.001 | 0.025 | 0.046 | 0 | 0 | 0 | 0 | 0 | 0.0009 | 0.085 | 0.1 | 0 | 0 |  | Hot Rolled | Hot-worked |  | 1100 | 0.5 | Water Quenched |  |  | Rod | Cylindrical | Standard | Uniaxial | 100 | 10 |  | unnotched | 10 | 78.53982 |  |  | 196 | 550 | 942.6 |  | 24 | 31 |  |  |  | Report No_32A | 1566
42 | Stainless Steel | SS304H | H |  |  | 0.064 | 0.64 | 1.56 | 0.016 | 0.006 | 9.67 | 19.6 | 0.028 | 0.006 | 0.0311 | 0.001 | 68.12 | 0 | 0.001 | 0.025 | 0.046 | 0 | 0 | 0 | 0 | 0 | 0.0009 | 0.085 | 0.1 | 0 | 0 |  | Hot Rolled | Hot-worked |  | 1100 | 0.5 | Water Quenched |  |  | Rod | Cylindrical | Standard | Uniaxial | 100 | 10 |  | unnotched | 10 | 78.53982 |  |  | 157 | 550 | 5583 |  | 14 | 28 |  |  |  | Report No_32A | 1567
42 | Stainless Steel | SS304H | H |  |  | 0.064 | 0.64 | 1.56 | 0.016 | 0.006 | 9.67 | 19.6 | 0.028 | 0.006 | 0.0311 | 0.001 | 68.12 | 0 | 0.001 | 0.025 | 0.046 | 0 | 0 | 0 | 0 | 0 | 0.0009 | 0.085 | 0.1 | 0 | 0 |  | Hot Rolled | Hot-worked |  | 1100 | 0.5 | Water Quenched |  |  | Rod | Cylindrical | Standard | Uniaxial | 100 | 10 |  | unnotched | 10 | 78.53982 |  |  | 137 | 550 | 12469.5 |  | 11 | 19 |  |  |  | Report No_32A | 1568
42 | Stainless Steel | SS304H | H |  |  | 0.064 | 0.64 | 1.56 | 0.016 | 0.006 | 9.67 | 19.6 | 0.028 | 0.006 | 0.0311 | 0.001 | 68.12 | 0 | 0.001 | 0.025 | 0.046 | 0 | 0 | 0 | 0 | 0 | 0.0009 | 0.085 | 0.1 | 0 | 0 |  | Hot Rolled | Hot-worked |  | 1100 | 0.5 | Water Quenched |  |  | Rod | Cylindrical | Standard | Uniaxial | 100 | 10 |  | unnotched | 10 | 78.53982 |  |  | 118 | 550 | 27733.4 |  | 12 | 8 |  |  |  | Report No_32A | 1569
42 | Stainless Steel | SS304H | H |  |  | 0.058 | 0.29 | 1.62 | 0.026 | 0.005 | 9.44 | 19.56 | 0.02 | 0.005 | 0.0092 | 0.038 | 68.7792 | 0 | 0.003 | 0.012 | 0.066 | 0 | 0 | 0 | 0 | 0 | 0.0006 | 0.033 | 0.035 | 0 | 0 |  | Hot Rolled | Hot-worked |  | 1100 | 0.5 | Water Quenched |  |  | Rod | Cylindrical | Standard | Uniaxial | 100 | 10 |  | unnotched | 10 | 78.53982 |  |  | 235 | 600 | 9.7 |  | 38 | 64 |  |  |  | Report No_32A | 1570
42 | Stainless Steel | SS304H | H |  |  | 0.058 | 0.29 | 1.62 | 0.026 | 0.005 | 9.44 | 19.56 | 0.02 | 0.005 | 0.0092 | 0.038 | 68.7792 | 0 | 0.003 | 0.012 | 0.066 | 0 | 0 | 0 | 0 | 0 | 0.0006 | 0.033 | 0.035 | 0 | 0 |  | Hot Rolled | Hot-worked |  | 1100 | 0.5 | Water Quenched |  |  | Rod | Cylindrical | Standard | Uniaxial | 100 | 10 |  | unnotched | 10 | 78.53982 |  |  | 196 | 600 | 2881.7 |  | 24 | 56 |  |  |  | Report No_32A | 1571
42 | Stainless Steel | SS304H | H |  |  | 0.058 | 0.29 | 1.62 | 0.026 | 0.005 | 9.44 | 19.56 | 0.02 | 0.005 | 0.0092 | 0.038 | 68.7792 | 0 | 0.003 | 0.012 | 0.066 | 0 | 0 | 0 | 0 | 0 | 0.0006 | 0.033 | 0.035 | 0 | 0 |  | Hot Rolled | Hot-worked |  | 1100 | 0.5 | Water Quenched |  |  | Rod | Cylindrical | Standard | Uniaxial | 100 | 10 |  | unnotched | 10 | 78.53982 |  |  | 157 | 600 | 34817 |  | 8 | 26 |  |  |  | Report No_32A | 1572
42 | Stainless Steel | SS304H | H |  |  | 0.055 | 0.3 | 1.52 | 0.026 | 0.005 | 9.43 | 19.43 | 0.03 | 0.006 | 0.0114 | 0.045 | 68.9768 | 0 | 0.003 | 0.017 | 0.066 | 0 | 0 | 0 | 0 | 0 | 0.0008 | 0.048 | 0.03 | 0 | 0 |  | Hot Rolled | Hot-worked |  | 1100 | 0.5 | Water Quenched |  |  | Rod | Cylindrical | Standard | Uniaxial | 100 | 10 |  | unnotched | 10 | 78.53982 |  |  | 235 | 600 | 20.9 |  | 26 | 61 |  |  |  | Report No_32A | 1573
42 | Stainless Steel | SS304H | H |  |  | 0.055 | 0.3 | 1.52 | 0.026 | 0.005 | 9.43 | 19.43 | 0.03 | 0.006 | 0.0114 | 0.045 | 68.9768 | 0 | 0.003 | 0.017 | 0.066 | 0 | 0 | 0 | 0 | 0 | 0.0008 | 0.048 | 0.03 | 0 | 0 |  | Hot Rolled | Hot-worked |  | 1100 | 0.5 | Water Quenched |  |  | Rod | Cylindrical | Standard | Uniaxial | 100 | 10 |  | unnotched | 10 | 78.53982 |  |  | 196 | 600 | 3104.3 |  | 19 | 51 |  |  |  | Report No_32A | 1574
42 | Stainless Steel | SS304H | H |  |  | 0.055 | 0.3 | 1.52 | 0.026 | 0.005 | 9.43 | 19.43 | 0.03 | 0.006 | 0.0114 | 0.045 | 68.9768 | 0 | 0.003 | 0.017 | 0.066 | 0 | 0 | 0 | 0 | 0 | 0.0008 | 0.048 | 0.03 | 0 | 0 |  | Hot Rolled | Hot-worked |  | 1100 | 0.5 | Water Quenched |  |  | Rod | Cylindrical | Standard | Uniaxial | 100 | 10 |  | unnotched | 10 | 78.53982 |  |  | 157 | 600 | 21377.8 |  | 8 | 27 |  |  |  | Report No_32A | 1575
42 | Stainless Steel | SS304H | H |  |  | 0.055 | 0.3 | 1.52 | 0.026 | 0.005 | 9.43 | 19.43 | 0.03 | 0.006 | 0.0114 | 0.045 | 68.9768 | 0 | 0.003 | 0.017 | 0.066 | 0 | 0 | 0 | 0 | 0 | 0.0008 | 0.048 | 0.03 | 0 | 0 |  | Hot Rolled | Hot-worked |  | 1100 | 0.5 | Water Quenched |  |  | Rod | Cylindrical | Standard | Uniaxial | 100 | 10 |  | unnotched | 10 | 78.53982 |  |  | 127 | 600 | 93121.1 |  | 4 | 14 |  |  |  | Report No_32A | 1576
42 | Stainless Steel | SS304H | H |  |  | 0.056 | 0.29 | 1.59 | 0.027 | 0.004 | 9.7 | 19.54 | 0.033 | 0.005 | 0.0137 | 0.034 | 68.5463 | 0 | 0.003 | 0.017 | 0.062 | 0 | 0 | 0 | 0 | 0 | 0.001 | 0.047 | 0.031 | 0 | 0 |  | Hot Rolled | Hot-worked |  | 1100 | 0.5 | Water Quenched |  |  | Rod | Cylindrical | Standard | Uniaxial | 100 | 10 |  | unnotched | 10 | 78.53982 |  |  | 235 | 600 | 18.4 |  | 38 | 68 |  |  |  | Report No_32A | 1577
42 | Stainless Steel | SS304H | H |  |  | 0.056 | 0.29 | 1.59 | 0.027 | 0.004 | 9.7 | 19.54 | 0.033 | 0.005 | 0.0137 | 0.034 | 68.5463 | 0 | 0.003 | 0.017 | 0.062 | 0 | 0 | 0 | 0 | 0 | 0.001 | 0.047 | 0.031 | 0 | 0 |  | Hot Rolled | Hot-worked |  | 1100 | 0.5 | Water Quenched |  |  | Rod | Cylindrical | Standard | Uniaxial | 100 | 10 |  | unnotched | 10 | 78.53982 |  |  | 196 | 600 | 2419.4 |  | 16 | 39 |  |  |  | Report No_32A | 1578
42 | Stainless Steel | SS304H | H |  |  | 0.056 | 0.29 | 1.59 | 0.027 | 0.004 | 9.7 | 19.54 | 0.033 | 0.005 | 0.0137 | 0.034 | 68.5463 | 0 | 0.003 | 0.017 | 0.062 | 0 | 0 | 0 | 0 | 0 | 0.001 | 0.047 | 0.031 | 0 | 0 |  | Hot Rolled | Hot-worked |  | 1100 | 0.5 | Water Quenched |  |  | Rod | Cylindrical | Standard | Uniaxial | 100 | 10 |  | unnotched | 10 | 78.53982 |  |  | 157 | 600 | 21139.5 |  | 10 | 28 |  |  |  | Report No_32A | 1579
42 | Stainless Steel | SS304H | H |  |  | 0.056 | 0.29 | 1.59 | 0.027 | 0.004 | 9.7 | 19.54 | 0.033 | 0.005 | 0.0137 | 0.034 | 68.5463 | 0 | 0.003 | 0.017 | 0.062 | 0 | 0 | 0 | 0 | 0 | 0.001 | 0.047 | 0.031 | 0 | 0 |  | Hot Rolled | Hot-worked |  | 1100 | 0.5 | Water Quenched |  |  | Rod | Cylindrical | Standard | Uniaxial | 100 | 10 |  | unnotched | 10 | 78.53982 |  |  | 127 | 600 | 85150.5 |  | 6 | 18 |  |  |  | Report No_32A | 1580
42 | Stainless Steel | SS304H | H |  |  | 0.053 | 0.34 | 1.39 | 0.027 | 0.006 | 9.4 | 19.44 | 0.048 | 0.008 | 0.013 | 0.038 | 69.0479 | 0 | 0.003 | 0.025 | 0.06 | 0 | 0 | 0 | 0 | 0 | 0.0011 | 0.067 | 0.033 | 0 | 0 |  | Hot Rolled | Hot-worked |  | 1100 | 0.5 | Water Quenched |  |  | Rod | Cylindrical | Standard | Uniaxial | 100 | 10 |  | unnotched | 10 | 78.53982 |  |  | 235 | 600 | 119.6 |  | 20 | 58 |  |  |  | Report No_32A | 1581
42 | Stainless Steel | SS304H | H |  |  | 0.053 | 0.34 | 1.39 | 0.027 | 0.006 | 9.4 | 19.44 | 0.048 | 0.008 | 0.013 | 0.038 | 69.0479 | 0 | 0.003 | 0.025 | 0.06 | 0 | 0 | 0 | 0 | 0 | 0.0011 | 0.067 | 0.033 | 0 | 0 |  | Hot Rolled | Hot-worked |  | 1100 | 0.5 | Water Quenched |  |  | Rod | Cylindrical | Standard | Uniaxial | 100 | 10 |  | unnotched | 10 | 78.53982 |  |  | 196 | 600 | 8649.8 |  | 9 | 37 |  |  |  | Report No_32A | 1582
42 | Stainless Steel | SS304H | H |  |  | 0.053 | 0.34 | 1.39 | 0.027 | 0.006 | 9.4 | 19.44 | 0.048 | 0.008 | 0.013 | 0.038 | 69.0479 | 0 | 0.003 | 0.025 | 0.06 | 0 | 0 | 0 | 0 | 0 | 0.0011 | 0.067 | 0.033 | 0 | 0 |  | Hot Rolled | Hot-worked |  | 1100 | 0.5 | Water Quenched |  |  | Rod | Cylindrical | Standard | Uniaxial | 100 | 10 |  | unnotched | 10 | 78.53982 |  |  | 157 | 600 | 45010.6 |  | 4 | 10 |  |  |  | Report No_32A | 1583
42 | Stainless Steel | SS304H | H |  |  | 0.053 | 0.34 | 1.39 | 0.027 | 0.006 | 9.4 | 19.44 | 0.048 | 0.008 | 0.013 | 0.038 | 69.0479 | 0 | 0.003 | 0.025 | 0.06 | 0 | 0 | 0 | 0 | 0 | 0.0011 | 0.067 | 0.033 | 0 | 0 |  | Hot Rolled | Hot-worked |  | 1100 | 0.5 | Water Quenched |  |  | Rod | Cylindrical | Standard | Uniaxial | 100 | 10 |  | unnotched | 10 | 78.53982 |  |  | 127 | 600 | 116024 |  | 3 | 4 |  |  |  | Report No_32A | 1584
42 | Stainless Steel | SS304H | H |  |  | 0.055 | 0.31 | 1.47 | 0.026 | 0.005 | 9.42 | 19.41 | 0.041 | 0.007 | 0.0118 | 0.046 | 69.0231 | 0 | 0.003 | 0.02 | 0.064 | 0 | 0 | 0 | 0 | 0 | 0.0011 | 0.053 | 0.034 | 0 | 0 |  | Hot Rolled | Hot-worked |  | 1100 | 0.5 | Water Quenched |  |  | Rod | Cylindrical | Standard | Uniaxial | 100 | 10 |  | unnotched | 10 | 78.53982 |  |  | 235 | 600 | 887.7 |  | 19 | 49 |  |  |  | Report No_32A | 1585
42 | Stainless Steel | SS304H | H |  |  | 0.055 | 0.31 | 1.47 | 0.026 | 0.005 | 9.42 | 19.41 | 0.041 | 0.007 | 0.0118 | 0.046 | 69.0231 | 0 | 0.003 | 0.02 | 0.064 | 0 | 0 | 0 | 0 | 0 | 0.0011 | 0.053 | 0.034 | 0 | 0 |  | Hot Rolled | Hot-worked |  | 1100 | 0.5 | Water Quenched |  |  | Rod | Cylindrical | Standard | Uniaxial | 100 | 10 |  | unnotched | 10 | 78.53982 |  |  | 196 | 600 | 11863.7 |  | 6 | 22 |  |  |  | Report No_32A | 1586
42 | Stainless Steel | SS304H | H |  |  | 0.055 | 0.31 | 1.47 | 0.026 | 0.005 | 9.42 | 19.41 | 0.041 | 0.007 | 0.0118 | 0.046 | 69.0231 | 0 | 0.003 | 0.02 | 0.064 | 0 | 0 | 0 | 0 | 0 | 0.0011 | 0.053 | 0.034 | 0 | 0 |  | Hot Rolled | Hot-worked |  | 1100 | 0.5 | Water Quenched |  |  | Rod | Cylindrical | Standard | Uniaxial | 100 | 10 |  | unnotched | 10 | 78.53982 |  |  | 157 | 600 | 41567.2 |  | 5 | 8 |  |  |  | Report No_32A | 1587
42 | Stainless Steel | SS304H | H |  |  | 0.055 | 0.31 | 1.47 | 0.026 | 0.005 | 9.42 | 19.41 | 0.041 | 0.007 | 0.0118 | 0.046 | 69.0231 | 0 | 0.003 | 0.02 | 0.064 | 0 | 0 | 0 | 0 | 0 | 0.0011 | 0.053 | 0.034 | 0 | 0 |  | Hot Rolled | Hot-worked |  | 1100 | 0.5 | Water Quenched |  |  | Rod | Cylindrical | Standard | Uniaxial | 100 | 10 |  | unnotched | 10 | 78.53982 |  |  | 127 | 600 | 111934.7 |  | 3 | 11 |  |  |  | Report No_32A | 1588
42 | Stainless Steel | SS304H | H |  |  | 0.054 | 0.32 | 1.42 | 0.026 | 0.005 | 9.4 | 19.43 | 0.042 | 0.005 | 0.0116 | 0.044 | 69.0705 | 0 | 0.003 | 0.022 | 0.061 | 0 | 0 | 0 | 0 | 0 | 0.0009 | 0.059 | 0.026 | 0 | 0 |  | Hot Rolled | Hot-worked |  | 1100 | 0.5 | Water Quenched |  |  | Rod | Cylindrical | Standard | Uniaxial | 100 | 10 |  | unnotched | 10 | 78.53982 |  |  | 235 | 600 | 934.8 |  | 15 | 60 |  |  |  | Report No_32A | 1589
42 | Stainless Steel | SS304H | H |  |  | 0.054 | 0.32 | 1.42 | 0.026 | 0.005 | 9.4 | 19.43 | 0.042 | 0.005 | 0.0116 | 0.044 | 69.0705 | 0 | 0.003 | 0.022 | 0.061 | 0 | 0 | 0 | 0 | 0 | 0.0009 | 0.059 | 0.026 | 0 | 0 |  | Hot Rolled | Hot-worked |  | 1100 | 0.5 | Water Quenched |  |  | Rod | Cylindrical | Standard | Uniaxial | 100 | 10 |  | unnotched | 10 | 78.53982 |  |  | 196 | 600 | 6154.6 |  | 12 | 36 |  |  |  | Report No_32A | 1590
42 | Stainless Steel | SS304H | H |  |  | 0.054 | 0.32 | 1.42 | 0.026 | 0.005 | 9.4 | 19.43 | 0.042 | 0.005 | 0.0116 | 0.044 | 69.0705 | 0 | 0.003 | 0.022 | 0.061 | 0 | 0 | 0 | 0 | 0 | 0.0009 | 0.059 | 0.026 | 0 | 0 |  | Hot Rolled | Hot-worked |  | 1100 | 0.5 | Water Quenched |  |  | Rod | Cylindrical | Standard | Uniaxial | 100 | 10 |  | unnotched | 10 | 78.53982 |  |  | 157 | 600 | 36100.2 |  | 5 | 6 |  |  |  | Report No_32A | 1591
42 | Stainless Steel | SS304H | H |  |  | 0.052 | 0.52 | 1.67 | 0.031 | 0.004 | 10.07 | 19.66 | 0.019 | 0.037 | 0.0193 | 0.001 | 67.6788 | 0 | 0.002 | 0.014 | 0.11 | 0 | 0 | 0 | 0 | 0 | 0.0009 | 0.046 | 0.065 | 0 | 0 |  | Hot Rolled | Hot-worked |  | 1100 | 0.5 | Water Quenched |  |  | Rod | Cylindrical | Standard | Uniaxial | 100 | 10 |  | unnotched | 10 | 78.53982 |  |  | 196 | 600 | 81.5 |  | 57 | 57 |  |  |  | Report No_32A | 1592
42 | Stainless Steel | SS304H | H |  |  | 0.052 | 0.52 | 1.67 | 0.031 | 0.004 | 10.07 | 19.66 | 0.019 | 0.037 | 0.0193 | 0.001 | 67.6788 | 0 | 0.002 | 0.014 | 0.11 | 0 | 0 | 0 | 0 | 0 | 0.0009 | 0.046 | 0.065 | 0 | 0 |  | Hot Rolled | Hot-worked |  | 1100 | 0.5 | Water Quenched |  |  | Rod | Cylindrical | Standard | Uniaxial | 100 | 10 |  | unnotched | 10 | 78.53982 |  |  | 157 | 600 | 2393 |  | 22 | 50 |  |  |  | Report No_32A | 1593
42 | Stainless Steel | SS304H | H |  |  | 0.052 | 0.52 | 1.67 | 0.031 | 0.004 | 10.07 | 19.66 | 0.019 | 0.037 | 0.0193 | 0.001 | 67.6788 | 0 | 0.002 | 0.014 | 0.11 | 0 | 0 | 0 | 0 | 0 | 0.0009 | 0.046 | 0.065 | 0 | 0 |  | Hot Rolled | Hot-worked |  | 1100 | 0.5 | Water Quenched |  |  | Rod | Cylindrical | Standard | Uniaxial | 100 | 10 |  | unnotched | 10 | 78.53982 |  |  | 127 | 600 | 29804.3 |  | 5 | 11 |  |  |  | Report No_32A | 1594
42 | Stainless Steel | SS304H | H |  |  | 0.052 | 0.46 | 1.65 | 0.031 | 0.003 | 10.13 | 19.72 | 0.02 | 0.034 | 0.018 | 0.001 | 67.6451 | 0 | 0.002 | 0.015 | 0.11 | 0 | 0 | 0 | 0 | 0 | 0.0009 | 0.047 | 0.061 | 0 | 0 |  | Hot Rolled | Hot-worked |  | 1100 | 0.5 | Water Quenched |  |  | Rod | Cylindrical | Standard | Uniaxial | 100 | 10 |  | unnotched | 10 | 78.53982 |  |  | 196 | 600 | 67.2 |  | 35 | 69 |  |  |  | Report No_32A | 1595
42 | Stainless Steel | SS304H | H |  |  | 0.052 | 0.46 | 1.65 | 0.031 | 0.003 | 10.13 | 19.72 | 0.02 | 0.034 | 0.018 | 0.001 | 67.6451 | 0 | 0.002 | 0.015 | 0.11 | 0 | 0 | 0 | 0 | 0 | 0.0009 | 0.047 | 0.061 | 0 | 0 |  | Hot Rolled | Hot-worked |  | 1100 | 0.5 | Water Quenched |  |  | Rod | Cylindrical | Standard | Uniaxial | 100 | 10 |  | unnotched | 10 | 78.53982 |  |  | 157 | 600 | 2325.4 |  | 22 | 39 |  |  |  | Report No_32A | 1596
42 | Stainless Steel | SS304H | H |  |  | 0.052 | 0.46 | 1.65 | 0.031 | 0.003 | 10.13 | 19.72 | 0.02 | 0.034 | 0.018 | 0.001 | 67.6451 | 0 | 0.002 | 0.015 | 0.11 | 0 | 0 | 0 | 0 | 0 | 0.0009 | 0.047 | 0.061 | 0 | 0 |  | Hot Rolled | Hot-worked |  | 1100 | 0.5 | Water Quenched |  |  | Rod | Cylindrical | Standard | Uniaxial | 100 | 10 |  | unnotched | 10 | 78.53982 |  |  | 127 | 600 | 21783.4 |  | 7 | 14 |  |  |  | Report No_32A | 1597
42 | Stainless Steel | SS304H | H |  |  | 0.052 | 0.5 | 1.63 | 0.031 | 0.003 | 10.08 | 19.72 | 0.025 | 0.029 | 0.0185 | 0.001 | 67.6655 | 0 | 0.002 | 0.018 | 0.11 | 0 | 0 | 0 | 0 | 0 | 0.001 | 0.056 | 0.058 | 0 | 0 |  | Hot Rolled | Hot-worked |  | 1100 | 0.5 | Water Quenched |  |  | Rod | Cylindrical | Standard | Uniaxial | 100 | 10 |  | unnotched | 10 | 78.53982 |  |  | 196 | 600 | 68.1 |  | 47 | 55 |  |  |  | Report No_32A | 1598
42 | Stainless Steel | SS304H | H |  |  | 0.052 | 0.5 | 1.63 | 0.031 | 0.003 | 10.08 | 19.72 | 0.025 | 0.029 | 0.0185 | 0.001 | 67.6655 | 0 | 0.002 | 0.018 | 0.11 | 0 | 0 | 0 | 0 | 0 | 0.001 | 0.056 | 0.058 | 0 | 0 |  | Hot Rolled | Hot-worked |  | 1100 | 0.5 | Water Quenched |  |  | Rod | Cylindrical | Standard | Uniaxial | 100 | 10 |  | unnotched | 10 | 78.53982 |  |  | 157 | 600 | 1947.2 |  | 24 | 49 |  |  |  | Report No_32A | 1599
42 | Stainless Steel | SS304H | H |  |  | 0.052 | 0.5 | 1.63 | 0.031 | 0.003 | 10.08 | 19.72 | 0.025 | 0.029 | 0.0185 | 0.001 | 67.6655 | 0 | 0.002 | 0.018 | 0.11 | 0 | 0 | 0 | 0 | 0 | 0.001 | 0.056 | 0.058 | 0 | 0 |  | Hot Rolled | Hot-worked |  | 1100 | 0.5 | Water Quenched |  |  | Rod | Cylindrical | Standard | Uniaxial | 100 | 10 |  | unnotched | 10 | 78.53982 |  |  | 127 | 600 | 17802.1 |  | 7 | 18 |  |  |  | Report No_32A | 1600
42 | Stainless Steel | SS304H | H |  |  | 0.053 | 0.54 | 1.55 | 0.031 | 0.004 | 9.93 | 19.5 | 0.044 | 0.033 | 0.0192 | 0.004 | 68.0396 | 0 | 0.001 | 0.026 | 0.099 | 0 | 0 | 0 | 0 | 0 | 0.0012 | 0.079 | 0.046 | 0 | 0 |  | Hot Rolled | Hot-worked |  | 1100 | 0.5 | Water Quenched |  |  | Rod | Cylindrical | Standard | Uniaxial | 100 | 10 |  | unnotched | 10 | 78.53982 |  |  | 196 | 600 | 801.6 |  | 18 | 64 |  |  |  | Report No_32A | 1601
42 | Stainless Steel | SS304H | H |  |  | 0.053 | 0.54 | 1.55 | 0.031 | 0.004 | 9.93 | 19.5 | 0.044 | 0.033 | 0.0192 | 0.004 | 68.0396 | 0 | 0.001 | 0.026 | 0.099 | 0 | 0 | 0 | 0 | 0 | 0.0012 | 0.079 | 0.046 | 0 | 0 |  | Hot Rolled | Hot-worked |  | 1100 | 0.5 | Water Quenched |  |  | Rod | Cylindrical | Standard | Uniaxial | 100 | 10 |  | unnotched | 10 | 78.53982 |  |  | 157 | 600 | 17454.6 |  | 3 | 8 |  |  |  | Report No_32A | 1602
42 | Stainless Steel | SS304H | H |  |  | 0.053 | 0.54 | 1.55 | 0.031 | 0.004 | 9.93 | 19.5 | 0.044 | 0.033 | 0.0192 | 0.004 | 68.0396 | 0 | 0.001 | 0.026 | 0.099 | 0 | 0 | 0 | 0 | 0 | 0.0012 | 0.079 | 0.046 | 0 | 0 |  | Hot Rolled | Hot-worked |  | 1100 | 0.5 | Water Quenched |  |  | Rod | Cylindrical | Standard | Uniaxial | 100 | 10 |  | unnotched | 10 | 78.53982 |  |  | 127 | 600 | 52952 |  | 4 | 4 |  |  |  | Report No_32A | 1603
42 | Stainless Steel | SS304H | H |  |  | 0.053 | 0.47 | 1.52 | 0.031 | 0.004 | 10.02 | 19.65 | 0.043 | 0.028 | 0.0227 | 0.003 | 67.897 | 0 | 0.001 | 0.026 | 0.1 | 0 | 0 | 0 | 0 | 0 | 0.0013 | 0.079 | 0.051 | 0 | 0 |  | Hot Rolled | Hot-worked |  | 1100 | 0.5 | Water Quenched |  |  | Rod | Cylindrical | Standard | Uniaxial | 100 | 10 |  | unnotched | 10 | 78.53982 |  |  | 196 | 600 | 421.8 |  | 23 | 60 |  |  |  | Report No_32A | 1604
42 | Stainless Steel | SS304H | H |  |  | 0.053 | 0.47 | 1.52 | 0.031 | 0.004 | 10.02 | 19.65 | 0.043 | 0.028 | 0.0227 | 0.003 | 67.897 | 0 | 0.001 | 0.026 | 0.1 | 0 | 0 | 0 | 0 | 0 | 0.0013 | 0.079 | 0.051 | 0 | 0 |  | Hot Rolled | Hot-worked |  | 1100 | 0.5 | Water Quenched |  |  | Rod | Cylindrical | Standard | Uniaxial | 100 | 10 |  | unnotched | 10 | 78.53982 |  |  | 157 | 600 | 13319.9 |  | 8 | 20 |  |  |  | Report No_32A | 1605
42 | Stainless Steel | SS304H | H |  |  | 0.053 | 0.47 | 1.52 | 0.031 | 0.004 | 10.02 | 19.65 | 0.043 | 0.028 | 0.0227 | 0.003 | 67.897 | 0 | 0.001 | 0.026 | 0.1 | 0 | 0 | 0 | 0 | 0 | 0.0013 | 0.079 | 0.051 | 0 | 0 |  | Hot Rolled | Hot-worked |  | 1100 | 0.5 | Water Quenched |  |  | Rod | Cylindrical | Standard | Uniaxial | 100 | 10 |  | unnotched | 10 | 78.53982 |  |  | 127 | 600 | 47483.1 |  | 4 | 14 |  |  |  | Report No_32A | 1606
42 | Stainless Steel | SS304H | H |  |  | 0.052 | 0.45 | 1.46 | 0.03 | 0.004 | 9.86 | 19.66 | 0.053 | 0.021 | 0.0193 | 0.004 | 68.1283 | 0 | 0.001 | 0.03 | 0.096 | 0 | 0 | 0 | 0 | 0 | 0.0014 | 0.093 | 0.037 | 0 | 0 |  | Hot Rolled | Hot-worked |  | 1100 | 0.5 | Water Quenched |  |  | Rod | Cylindrical | Standard | Uniaxial | 100 | 10 |  | unnotched | 10 | 78.53982 |  |  | 196 | 600 | 792.2 |  | 17 | 54 |  |  |  | Report No_32A | 1607
42 | Stainless Steel | SS304H | H |  |  | 0.052 | 0.45 | 1.46 | 0.03 | 0.004 | 9.86 | 19.66 | 0.053 | 0.021 | 0.0193 | 0.004 | 68.1283 | 0 | 0.001 | 0.03 | 0.096 | 0 | 0 | 0 | 0 | 0 | 0.0014 | 0.093 | 0.037 | 0 | 0 |  | Hot Rolled | Hot-worked |  | 1100 | 0.5 | Water Quenched |  |  | Rod | Cylindrical | Standard | Uniaxial | 100 | 10 |  | unnotched | 10 | 78.53982 |  |  | 157 | 600 | 10806 |  | 5 | 18 |  |  |  | Report No_32A | 1608
42 | Stainless Steel | SS304H | H |  |  | 0.052 | 0.45 | 1.46 | 0.03 | 0.004 | 9.86 | 19.66 | 0.053 | 0.021 | 0.0193 | 0.004 | 68.1283 | 0 | 0.001 | 0.03 | 0.096 | 0 | 0 | 0 | 0 | 0 | 0.0014 | 0.093 | 0.037 | 0 | 0 |  | Hot Rolled | Hot-worked |  | 1100 | 0.5 | Water Quenched |  |  | Rod | Cylindrical | Standard | Uniaxial | 100 | 10 |  | unnotched | 10 | 78.53982 |  |  | 127 | 600 | 36543.2 |  | 3 | 10 |  |  |  | Report No_32A | 1609
42 | Stainless Steel | SS304H | H |  |  | 0.064 | 0.64 | 1.56 | 0.016 | 0.006 | 9.67 | 19.6 | 0.028 | 0.006 | 0.0311 | 0.001 | 68.12 | 0 | 0.001 | 0.025 | 0.046 | 0 | 0 | 0 | 0 | 0 | 0.0009 | 0.085 | 0.1 | 0 | 0 |  | Hot Rolled | Hot-worked |  | 1100 | 0.5 | Water Quenched |  |  | Rod | Cylindrical | Standard | Uniaxial | 100 | 10 |  | unnotched | 10 | 78.53982 |  |  | 196 | 600 | 70.6 |  | 38 | 38 |  |  |  | Report No_32A | 1610
42 | Stainless Steel | SS304H | H |  |  | 0.064 | 0.64 | 1.56 | 0.016 | 0.006 | 9.67 | 19.6 | 0.028 | 0.006 | 0.0311 | 0.001 | 68.12 | 0 | 0.001 | 0.025 | 0.046 | 0 | 0 | 0 | 0 | 0 | 0.0009 | 0.085 | 0.1 | 0 | 0 |  | Hot Rolled | Hot-worked |  | 1100 | 0.5 | Water Quenched |  |  | Rod | Cylindrical | Standard | Uniaxial | 100 | 10 |  | unnotched | 10 | 78.53982 |  |  | 157 | 600 | 350.4 |  | 32 | 41 |  |  |  | Report No_32A | 1611
42 | Stainless Steel | SS304H | H |  |  | 0.064 | 0.64 | 1.56 | 0.016 | 0.006 | 9.67 | 19.6 | 0.028 | 0.006 | 0.0311 | 0.001 | 68.12 | 0 | 0.001 | 0.025 | 0.046 | 0 | 0 | 0 | 0 | 0 | 0.0009 | 0.085 | 0.1 | 0 | 0 |  | Hot Rolled | Hot-worked |  | 1100 | 0.5 | Water Quenched |  |  | Rod | Cylindrical | Standard | Uniaxial | 100 | 10 |  | unnotched | 10 | 78.53982 |  |  | 127 | 600 | 1520.2 |  | 18 | 20 |  |  |  | Report No_32A | 1612
42 | Stainless Steel | SS304H | H |  |  | 0.064 | 0.64 | 1.56 | 0.016 | 0.006 | 9.67 | 19.6 | 0.028 | 0.006 | 0.0311 | 0.001 | 68.12 | 0 | 0.001 | 0.025 | 0.046 | 0 | 0 | 0 | 0 | 0 | 0.0009 | 0.085 | 0.1 | 0 | 0 |  | Hot Rolled | Hot-worked |  | 1100 | 0.5 | Water Quenched |  |  | Rod | Cylindrical | Standard | Uniaxial | 100 | 10 |  | unnotched | 10 | 78.53982 |  |  | 98 | 600 | 7059.1 |  | 13 | 18 |  |  |  | Report No_32A | 1613
42 | Stainless Steel | SS304H | H |  |  | 0.064 | 0.64 | 1.56 | 0.016 | 0.006 | 9.67 | 19.6 | 0.028 | 0.006 | 0.0311 | 0.001 | 68.12 | 0 | 0.001 | 0.025 | 0.046 | 0 | 0 | 0 | 0 | 0 | 0.0009 | 0.085 | 0.1 | 0 | 0 |  | Hot Rolled | Hot-worked |  | 1100 | 0.5 | Water Quenched |  |  | Rod | Cylindrical | Standard | Uniaxial | 100 | 10 |  | unnotched | 10 | 78.53982 |  |  | 69 | 600 | 45956.6 |  | 5 | 5 |  |  |  | Report No_32A | 1614
42 | Stainless Steel | SS304H | H |  |  | 0.058 | 0.29 | 1.62 | 0.026 | 0.005 | 9.44 | 19.56 | 0.02 | 0.005 | 0.0092 | 0.038 | 68.7792 | 0 | 0.003 | 0.012 | 0.066 | 0 | 0 | 0 | 0 | 0 | 0.0006 | 0.033 | 0.035 | 0 | 0 |  | Hot Rolled | Hot-worked |  | 1100 | 0.5 | Water Quenched |  |  | Rod | Cylindrical | Standard | Uniaxial | 100 | 10 |  | unnotched | 10 | 78.53982 |  |  | 158 | 650 | 2083.8 |  | 18 | 43 |  |  |  | Report No_32A | 1615
42 | Stainless Steel | SS304H | H |  |  | 0.058 | 0.29 | 1.62 | 0.026 | 0.005 | 9.44 | 19.56 | 0.02 | 0.005 | 0.0092 | 0.038 | 68.7792 | 0 | 0.003 | 0.012 | 0.066 | 0 | 0 | 0 | 0 | 0 | 0.0006 | 0.033 | 0.035 | 0 | 0 |  | Hot Rolled | Hot-worked |  | 1100 | 0.5 | Water Quenched |  |  | Rod | Cylindrical | Standard | Uniaxial | 100 | 10 |  | unnotched | 10 | 78.53982 |  |  | 127 | 650 | 10388.6 |  | 14 | 36 |  |  |  | Report No_32A | 1616
42 | Stainless Steel | SS304H | H |  |  | 0.058 | 0.29 | 1.62 | 0.026 | 0.005 | 9.44 | 19.56 | 0.02 | 0.005 | 0.0092 | 0.038 | 68.7792 | 0 | 0.003 | 0.012 | 0.066 | 0 | 0 | 0 | 0 | 0 | 0.0006 | 0.033 | 0.035 | 0 | 0 |  | Hot Rolled | Hot-worked |  | 1100 | 0.5 | Water Quenched |  |  | Rod | Cylindrical | Standard | Uniaxial | 100 | 10 |  | unnotched | 10 | 78.53982 |  |  | 98 | 650 | 37056.6 |  | 14 | 29 |  |  |  | Report No_32A | 1617
42 | Stainless Steel | SS304H | H |  |  | 0.055 | 0.3 | 1.52 | 0.026 | 0.005 | 9.43 | 19.43 | 0.03 | 0.006 | 0.0114 | 0.045 | 68.9768 | 0 | 0.003 | 0.017 | 0.066 | 0 | 0 | 0 | 0 | 0 | 0.0008 | 0.048 | 0.03 | 0 | 0 |  | Hot Rolled | Hot-worked |  | 1100 | 0.5 | Water Quenched |  |  | Rod | Cylindrical | Standard | Uniaxial | 100 | 10 |  | unnotched | 10 | 78.53982 |  |  | 157 | 650 | 1299 |  | 19 | 52 |  |  |  | Report No_32A | 1618
42 | Stainless Steel | SS304H | H |  |  | 0.055 | 0.3 | 1.52 | 0.026 | 0.005 | 9.43 | 19.43 | 0.03 | 0.006 | 0.0114 | 0.045 | 68.9768 | 0 | 0.003 | 0.017 | 0.066 | 0 | 0 | 0 | 0 | 0 | 0.0008 | 0.048 | 0.03 | 0 | 0 |  | Hot Rolled | Hot-worked |  | 1100 | 0.5 | Water Quenched |  |  | Rod | Cylindrical | Standard | Uniaxial | 100 | 10 |  | unnotched | 10 | 78.53982 |  |  | 127 | 650 | 7946.8 |  | 9 | 27 |  |  |  | Report No_32A | 1619
42 | Stainless Steel | SS304H | H |  |  | 0.055 | 0.3 | 1.52 | 0.026 | 0.005 | 9.43 | 19.43 | 0.03 | 0.006 | 0.0114 | 0.045 | 68.9768 | 0 | 0.003 | 0.017 | 0.066 | 0 | 0 | 0 | 0 | 0 | 0.0008 | 0.048 | 0.03 | 0 | 0 |  | Hot Rolled | Hot-worked |  | 1100 | 0.5 | Water Quenched |  |  | Rod | Cylindrical | Standard | Uniaxial | 100 | 10 |  | unnotched | 10 | 78.53982 |  |  | 98 | 650 | 28602.2 |  | 10 | 26 |  |  |  | Report No_32A | 1620
42 | Stainless Steel | SS304H | H |  |  | 0.056 | 0.29 | 1.59 | 0.027 | 0.004 | 9.7 | 19.54 | 0.033 | 0.005 | 0.0137 | 0.034 | 68.5463 | 0 | 0.003 | 0.017 | 0.062 | 0 | 0 | 0 | 0 | 0 | 0.001 | 0.047 | 0.031 | 0 | 0 |  | Hot Rolled | Hot-worked |  | 1100 | 0.5 | Water Quenched |  |  | Rod | Cylindrical | Standard | Uniaxial | 100 | 10 |  | unnotched | 10 | 78.53982 |  |  | 157 | 650 | 820.2 |  | 18 | 62 |  |  |  | Report No_32A | 1621
42 | Stainless Steel | SS304H | H |  |  | 0.056 | 0.29 | 1.59 | 0.027 | 0.004 | 9.7 | 19.54 | 0.033 | 0.005 | 0.0137 | 0.034 | 68.5463 | 0 | 0.003 | 0.017 | 0.062 | 0 | 0 | 0 | 0 | 0 | 0.001 | 0.047 | 0.031 | 0 | 0 |  | Hot Rolled | Hot-worked |  | 1100 | 0.5 | Water Quenched |  |  | Rod | Cylindrical | Standard | Uniaxial | 100 | 10 |  | unnotched | 10 | 78.53982 |  |  | 127 | 650 | 9720.5 |  | 19 | 45 |  |  |  | Report No_32A | 1622
42 | Stainless Steel | SS304H | H |  |  | 0.056 | 0.29 | 1.59 | 0.027 | 0.004 | 9.7 | 19.54 | 0.033 | 0.005 | 0.0137 | 0.034 | 68.5463 | 0 | 0.003 | 0.017 | 0.062 | 0 | 0 | 0 | 0 | 0 | 0.001 | 0.047 | 0.031 | 0 | 0 |  | Hot Rolled | Hot-worked |  | 1100 | 0.5 | Water Quenched |  |  | Rod | Cylindrical | Standard | Uniaxial | 100 | 10 |  | unnotched | 10 | 78.53982 |  |  | 98 | 650 | 41472.6 |  | 11 | 28 |  |  |  | Report No_32A | 1623
42 | Stainless Steel | SS304H | H |  |  | 0.053 | 0.34 | 1.39 | 0.027 | 0.006 | 9.4 | 19.44 | 0.048 | 0.008 | 0.013 | 0.038 | 69.0479 | 0 | 0.003 | 0.025 | 0.06 | 0 | 0 | 0 | 0 | 0 | 0.0011 | 0.067 | 0.033 | 0 | 0 |  | Hot Rolled | Hot-worked |  | 1100 | 0.5 | Water Quenched |  |  | Rod | Cylindrical | Standard | Uniaxial | 100 | 10 |  | unnotched | 10 | 78.53982 |  |  | 157 | 650 | 4539.1 |  | 8 | 20 |  |  |  | Report No_32A | 1624
42 | Stainless Steel | SS304H | H |  |  | 0.053 | 0.34 | 1.39 | 0.027 | 0.006 | 9.4 | 19.44 | 0.048 | 0.008 | 0.013 | 0.038 | 69.0479 | 0 | 0.003 | 0.025 | 0.06 | 0 | 0 | 0 | 0 | 0 | 0.0011 | 0.067 | 0.033 | 0 | 0 |  | Hot Rolled | Hot-worked |  | 1100 | 0.5 | Water Quenched |  |  | Rod | Cylindrical | Standard | Uniaxial | 100 | 10 |  | unnotched | 10 | 78.53982 |  |  | 127 | 650 | 15757.8 |  | 7 | 19 |  |  |  | Report No_32A | 1625
42 | Stainless Steel | SS304H | H |  |  | 0.053 | 0.34 | 1.39 | 0.027 | 0.006 | 9.4 | 19.44 | 0.048 | 0.008 | 0.013 | 0.038 | 69.0479 | 0 | 0.003 | 0.025 | 0.06 | 0 | 0 | 0 | 0 | 0 | 0.0011 | 0.067 | 0.033 | 0 | 0 |  | Hot Rolled | Hot-worked |  | 1100 | 0.5 | Water Quenched |  |  | Rod | Cylindrical | Standard | Uniaxial | 100 | 10 |  | unnotched | 10 | 78.53982 |  |  | 98 | 650 | 35968.7 |  | 6 | 19 |  |  |  | Report No_32A | 1626
42 | Stainless Steel | SS304H | H |  |  | 0.055 | 0.31 | 1.47 | 0.026 | 0.005 | 9.42 | 19.41 | 0.041 | 0.007 | 0.0118 | 0.046 | 69.0231 | 0 | 0.003 | 0.02 | 0.064 | 0 | 0 | 0 | 0 | 0 | 0.0011 | 0.053 | 0.034 | 0 | 0 |  | Hot Rolled | Hot-worked |  | 1100 | 0.5 | Water Quenched |  |  | Rod | Cylindrical | Standard | Uniaxial | 100 | 10 |  | unnotched | 10 | 78.53982 |  |  | 157 | 650 | 2957.7 |  | 9 | 32 |  |  |  | Report No_32A | 1627
42 | Stainless Steel | SS304H | H |  |  | 0.055 | 0.31 | 1.47 | 0.026 | 0.005 | 9.42 | 19.41 | 0.041 | 0.007 | 0.0118 | 0.046 | 69.0231 | 0 | 0.003 | 0.02 | 0.064 | 0 | 0 | 0 | 0 | 0 | 0.0011 | 0.053 | 0.034 | 0 | 0 |  | Hot Rolled | Hot-worked |  | 1100 | 0.5 | Water Quenched |  |  | Rod | Cylindrical | Standard | Uniaxial | 100 | 10 |  | unnotched | 10 | 78.53982 |  |  | 127 | 650 | 14663.5 |  | 4 | 14 |  |  |  | Report No_32A | 1628
42 | Stainless Steel | SS304H | H |  |  | 0.055 | 0.31 | 1.47 | 0.026 | 0.005 | 9.42 | 19.41 | 0.041 | 0.007 | 0.0118 | 0.046 | 69.0231 | 0 | 0.003 | 0.02 | 0.064 | 0 | 0 | 0 | 0 | 0 | 0.0011 | 0.053 | 0.034 | 0 | 0 |  | Hot Rolled | Hot-worked |  | 1100 | 0.5 | Water Quenched |  |  | Rod | Cylindrical | Standard | Uniaxial | 100 | 10 |  | unnotched | 10 | 78.53982 |  |  | 98 | 650 | 44118 |  | 4 | 14 |  |  |  | Report No_32A | 1629
42 | Stainless Steel | SS304H | H |  |  | 0.054 | 0.32 | 1.42 | 0.026 | 0.005 | 9.4 | 19.43 | 0.042 | 0.005 | 0.0116 | 0.044 | 69.0705 | 0 | 0.003 | 0.022 | 0.061 | 0 | 0 | 0 | 0 | 0 | 0.0009 | 0.059 | 0.026 | 0 | 0 |  | Hot Rolled | Hot-worked |  | 1100 | 0.5 | Water Quenched |  |  | Rod | Cylindrical | Standard | Uniaxial | 100 | 10 |  | unnotched | 10 | 78.53982 |  |  | 157 | 650 | 5411.8 |  | 5 | 5 |  |  |  | Report No_32A | 1630
42 | Stainless Steel | SS304H | H |  |  | 0.054 | 0.32 | 1.42 | 0.026 | 0.005 | 9.4 | 19.43 | 0.042 | 0.005 | 0.0116 | 0.044 | 69.0705 | 0 | 0.003 | 0.022 | 0.061 | 0 | 0 | 0 | 0 | 0 | 0.0009 | 0.059 | 0.026 | 0 | 0 |  | Hot Rolled | Hot-worked |  | 1100 | 0.5 | Water Quenched |  |  | Rod | Cylindrical | Standard | Uniaxial | 100 | 10 |  | unnotched | 10 | 78.53982 |  |  | 127 | 650 | 17548.2 |  | 4 | 16 |  |  |  | Report No_32A | 1631
42 | Stainless Steel | SS304H | H |  |  | 0.054 | 0.32 | 1.42 | 0.026 | 0.005 | 9.4 | 19.43 | 0.042 | 0.005 | 0.0116 | 0.044 | 69.0705 | 0 | 0.003 | 0.022 | 0.061 | 0 | 0 | 0 | 0 | 0 | 0.0009 | 0.059 | 0.026 | 0 | 0 |  | Hot Rolled | Hot-worked |  | 1100 | 0.5 | Water Quenched |  |  | Rod | Cylindrical | Standard | Uniaxial | 100 | 10 |  | unnotched | 10 | 78.53982 |  |  | 98 | 650 | 41154.7 |  | 3 | 5 |  |  |  | Report No_32A | 1632
42 | Stainless Steel | SS304H | H |  |  | 0.052 | 0.52 | 1.67 | 0.031 | 0.004 | 10.07 | 19.66 | 0.019 | 0.037 | 0.0193 | 0.001 | 67.6788 | 0 | 0.002 | 0.014 | 0.11 | 0 | 0 | 0 | 0 | 0 | 0.0009 | 0.046 | 0.065 | 0 | 0 |  | Hot Rolled | Hot-worked |  | 1100 | 0.5 | Water Quenched |  |  | Rod | Cylindrical | Standard | Uniaxial | 100 | 10 |  | unnotched | 10 | 78.53982 |  |  | 157 | 650 | 28.2 |  | 41 | 71 |  |  |  | Report No_32A | 1633
42 | Stainless Steel | SS304H | H |  |  | 0.052 | 0.52 | 1.67 | 0.031 | 0.004 | 10.07 | 19.66 | 0.019 | 0.037 | 0.0193 | 0.001 | 67.6788 | 0 | 0.002 | 0.014 | 0.11 | 0 | 0 | 0 | 0 | 0 | 0.0009 | 0.046 | 0.065 | 0 | 0 |  | Hot Rolled | Hot-worked |  | 1100 | 0.5 | Water Quenched |  |  | Rod | Cylindrical | Standard | Uniaxial | 100 | 10 |  | unnotched | 10 | 78.53982 |  |  | 127 | 650 | 1446.2 |  | 16 | 56 |  |  |  | Report No_32A | 1634
42 | Stainless Steel | SS304H | H |  |  | 0.052 | 0.52 | 1.67 | 0.031 | 0.004 | 10.07 | 19.66 | 0.019 | 0.037 | 0.0193 | 0.001 | 67.6788 | 0 | 0.002 | 0.014 | 0.11 | 0 | 0 | 0 | 0 | 0 | 0.0009 | 0.046 | 0.065 | 0 | 0 |  | Hot Rolled | Hot-worked |  | 1100 | 0.5 | Water Quenched |  |  | Rod | Cylindrical | Standard | Uniaxial | 100 | 10 |  | unnotched | 10 | 78.53982 |  |  | 98 | 650 | 9459.4 |  | 6 | 16 |  |  |  | Report No_32A | 1635
42 | Stainless Steel | SS304H | H |  |  | 0.052 | 0.46 | 1.65 | 0.031 | 0.003 | 10.13 | 19.72 | 0.02 | 0.034 | 0.018 | 0.001 | 67.6451 | 0 | 0.002 | 0.015 | 0.11 | 0 | 0 | 0 | 0 | 0 | 0.0009 | 0.047 | 0.061 | 0 | 0 |  | Hot Rolled | Hot-worked |  | 1100 | 0.5 | Water Quenched |  |  | Rod | Cylindrical | Standard | Uniaxial | 100 | 10 |  | unnotched | 10 | 78.53982 |  |  | 156 | 650 | 72 |  | 49 | 60 |  |  |  | Report No_32A | 1636
42 | Stainless Steel | SS304H | H |  |  | 0.052 | 0.46 | 1.65 | 0.031 | 0.003 | 10.13 | 19.72 | 0.02 | 0.034 | 0.018 | 0.001 | 67.6451 | 0 | 0.002 | 0.015 | 0.11 | 0 | 0 | 0 | 0 | 0 | 0.0009 | 0.047 | 0.061 | 0 | 0 |  | Hot Rolled | Hot-worked |  | 1100 | 0.5 | Water Quenched |  |  | Rod | Cylindrical | Standard | Uniaxial | 100 | 10 |  | unnotched | 10 | 78.53982 |  |  | 127 | 650 | 1267.4 |  | 17 | 32 |  |  |  | Report No_32A | 1637
42 | Stainless Steel | SS304H | H |  |  | 0.052 | 0.46 | 1.65 | 0.031 | 0.003 | 10.13 | 19.72 | 0.02 | 0.034 | 0.018 | 0.001 | 67.6451 | 0 | 0.002 | 0.015 | 0.11 | 0 | 0 | 0 | 0 | 0 | 0.0009 | 0.047 | 0.061 | 0 | 0 |  | Hot Rolled | Hot-worked |  | 1100 | 0.5 | Water Quenched |  |  | Rod | Cylindrical | Standard | Uniaxial | 100 | 10 |  | unnotched | 10 | 78.53982 |  |  | 98 | 650 | 11547.8 |  | 11 | 15 |  |  |  | Report No_32A | 1638
42 | Stainless Steel | SS304H | H |  |  | 0.052 | 0.5 | 1.63 | 0.031 | 0.003 | 10.08 | 19.72 | 0.025 | 0.029 | 0.0185 | 0.001 | 67.6655 | 0 | 0.002 | 0.018 | 0.11 | 0 | 0 | 0 | 0 | 0 | 0.001 | 0.056 | 0.058 | 0 | 0 |  | Hot Rolled | Hot-worked |  | 1100 | 0.5 | Water Quenched |  |  | Rod | Cylindrical | Standard | Uniaxial | 100 | 10 |  | unnotched | 10 | 78.53982 |  |  | 158 | 650 | 27.7 |  | 46 | 70 |  |  |  | Report No_32A | 1639
42 | Stainless Steel | SS304H | H |  |  | 0.052 | 0.5 | 1.63 | 0.031 | 0.003 | 10.08 | 19.72 | 0.025 | 0.029 | 0.0185 | 0.001 | 67.6655 | 0 | 0.002 | 0.018 | 0.11 | 0 | 0 | 0 | 0 | 0 | 0.001 | 0.056 | 0.058 | 0 | 0 |  | Hot Rolled | Hot-worked |  | 1100 | 0.5 | Water Quenched |  |  | Rod | Cylindrical | Standard | Uniaxial | 100 | 10 |  | unnotched | 10 | 78.53982 |  |  | 127 | 650 | 927.8 |  | 22 | 39 |  |  |  | Report No_32A | 1640
42 | Stainless Steel | SS304H | H |  |  | 0.052 | 0.5 | 1.63 | 0.031 | 0.003 | 10.08 | 19.72 | 0.025 | 0.029 | 0.0185 | 0.001 | 67.6655 | 0 | 0.002 | 0.018 | 0.11 | 0 | 0 | 0 | 0 | 0 | 0.001 | 0.056 | 0.058 | 0 | 0 |  | Hot Rolled | Hot-worked |  | 1100 | 0.5 | Water Quenched |  |  | Rod | Cylindrical | Standard | Uniaxial | 100 | 10 |  | unnotched | 10 | 78.53982 |  |  | 98 | 650 | 6457.9 |  | 8 | 23 |  |  |  | Report No_32A | 1641
42 | Stainless Steel | SS304H | H |  |  | 0.053 | 0.54 | 1.55 | 0.031 | 0.004 | 9.93 | 19.5 | 0.044 | 0.033 | 0.0192 | 0.004 | 68.0396 | 0 | 0.001 | 0.026 | 0.099 | 0 | 0 | 0 | 0 | 0 | 0.0012 | 0.079 | 0.046 | 0 | 0 |  | Hot Rolled | Hot-worked |  | 1100 | 0.5 | Water Quenched |  |  | Rod | Cylindrical | Standard | Uniaxial | 100 | 10 |  | unnotched | 10 | 78.53982 |  |  | 157 | 650 | 411 |  | 21 | 63 |  |  |  | Report No_32A | 1642
42 | Stainless Steel | SS304H | H |  |  | 0.053 | 0.54 | 1.55 | 0.031 | 0.004 | 9.93 | 19.5 | 0.044 | 0.033 | 0.0192 | 0.004 | 68.0396 | 0 | 0.001 | 0.026 | 0.099 | 0 | 0 | 0 | 0 | 0 | 0.0012 | 0.079 | 0.046 | 0 | 0 |  | Hot Rolled | Hot-worked |  | 1100 | 0.5 | Water Quenched |  |  | Rod | Cylindrical | Standard | Uniaxial | 100 | 10 |  | unnotched | 10 | 78.53982 |  |  | 127 | 650 | 4195.8 |  | 10 | 21 |  |  |  | Report No_32A | 1643
42 | Stainless Steel | SS304H | H |  |  | 0.053 | 0.54 | 1.55 | 0.031 | 0.004 | 9.93 | 19.5 | 0.044 | 0.033 | 0.0192 | 0.004 | 68.0396 | 0 | 0.001 | 0.026 | 0.099 | 0 | 0 | 0 | 0 | 0 | 0.0012 | 0.079 | 0.046 | 0 | 0 |  | Hot Rolled | Hot-worked |  | 1100 | 0.5 | Water Quenched |  |  | Rod | Cylindrical | Standard | Uniaxial | 100 | 10 |  | unnotched | 10 | 78.53982 |  |  | 98 | 650 | 11704.2 |  | 5 | 10 |  |  |  | Report No_32A | 1644
42 | Stainless Steel | SS304H | H |  |  | 0.053 | 0.47 | 1.52 | 0.031 | 0.004 | 10.02 | 19.65 | 0.043 | 0.028 | 0.0227 | 0.003 | 67.897 | 0 | 0.001 | 0.026 | 0.1 | 0 | 0 | 0 | 0 | 0 | 0.0013 | 0.079 | 0.051 | 0 | 0 |  | Hot Rolled | Hot-worked |  | 1100 | 0.5 | Water Quenched |  |  | Rod | Cylindrical | Standard | Uniaxial | 100 | 10 |  | unnotched | 10 | 78.53982 |  |  | 156 | 650 | 381.4 |  | 29 | 61 |  |  |  | Report No_32A | 1645
42 | Stainless Steel | SS304H | H |  |  | 0.053 | 0.47 | 1.52 | 0.031 | 0.004 | 10.02 | 19.65 | 0.043 | 0.028 | 0.0227 | 0.003 | 67.897 | 0 | 0.001 | 0.026 | 0.1 | 0 | 0 | 0 | 0 | 0 | 0.0013 | 0.079 | 0.051 | 0 | 0 |  | Hot Rolled | Hot-worked |  | 1100 | 0.5 | Water Quenched |  |  | Rod | Cylindrical | Standard | Uniaxial | 100 | 10 |  | unnotched | 10 | 78.53982 |  |  | 127 | 650 | 4647.3 |  | 5 | 27 |  |  |  | Report No_32A | 1646
42 | Stainless Steel | SS304H | H |  |  | 0.053 | 0.47 | 1.52 | 0.031 | 0.004 | 10.02 | 19.65 | 0.043 | 0.028 | 0.0227 | 0.003 | 67.897 | 0 | 0.001 | 0.026 | 0.1 | 0 | 0 | 0 | 0 | 0 | 0.0013 | 0.079 | 0.051 | 0 | 0 |  | Hot Rolled | Hot-worked |  | 1100 | 0.5 | Water Quenched |  |  | Rod | Cylindrical | Standard | Uniaxial | 100 | 10 |  | unnotched | 10 | 78.53982 |  |  | 98 | 650 | 11361.9 |  | 6 | 18 |  |  |  | Report No_32A | 1647
42 | Stainless Steel | SS304H | H |  |  | 0.052 | 0.45 | 1.46 | 0.03 | 0.004 | 9.86 | 19.66 | 0.053 | 0.021 | 0.0193 | 0.004 | 68.1283 | 0 | 0.001 | 0.03 | 0.096 | 0 | 0 | 0 | 0 | 0 | 0.0014 | 0.093 | 0.037 | 0 | 0 |  | Hot Rolled | Hot-worked |  | 1100 | 0.5 | Water Quenched |  |  | Rod | Cylindrical | Standard | Uniaxial | 100 | 10 |  | unnotched | 10 | 78.53982 |  |  | 157 | 650 | 60.8 |  | 24 | 72 |  |  |  | Report No_32A | 1648
42 | Stainless Steel | SS304H | H |  |  | 0.052 | 0.45 | 1.46 | 0.03 | 0.004 | 9.86 | 19.66 | 0.053 | 0.021 | 0.0193 | 0.004 | 68.1283 | 0 | 0.001 | 0.03 | 0.096 | 0 | 0 | 0 | 0 | 0 | 0.0014 | 0.093 | 0.037 | 0 | 0 |  | Hot Rolled | Hot-worked |  | 1100 | 0.5 | Water Quenched |  |  | Rod | Cylindrical | Standard | Uniaxial | 100 | 10 |  | unnotched | 10 | 78.53982 |  |  | 127 | 650 | 3503 |  | 8 | 25 |  |  |  | Report No_32A | 1649
42 | Stainless Steel | SS304H | H |  |  | 0.052 | 0.45 | 1.46 | 0.03 | 0.004 | 9.86 | 19.66 | 0.053 | 0.021 | 0.0193 | 0.004 | 68.1283 | 0 | 0.001 | 0.03 | 0.096 | 0 | 0 | 0 | 0 | 0 | 0.0014 | 0.093 | 0.037 | 0 | 0 |  | Hot Rolled | Hot-worked |  | 1100 | 0.5 | Water Quenched |  |  | Rod | Cylindrical | Standard | Uniaxial | 100 | 10 |  | unnotched | 10 | 78.53982 |  |  | 98 | 650 | 12945.4 |  | 7 | 8 |  |  |  | Report No_32A | 1650
42 | Stainless Steel | SS304H | H |  |  | 0.064 | 0.64 | 1.56 | 0.016 | 0.006 | 9.67 | 19.6 | 0.028 | 0.006 | 0.0311 | 0.001 | 68.12 | 0 | 0.001 | 0.025 | 0.046 | 0 | 0 | 0 | 0 | 0 | 0.0009 | 0.085 | 0.1 | 0 | 0 |  | Hot Rolled | Hot-worked |  | 1100 | 0.5 | Water Quenched |  |  | Rod | Cylindrical | Standard | Uniaxial | 100 | 10 |  | unnotched | 10 | 78.53982 |  |  | 127 | 650 | 160.6 |  | 24 | 35 |  |  |  | Report No_32A | 1651
42 | Stainless Steel | SS304H | H |  |  | 0.064 | 0.64 | 1.56 | 0.016 | 0.006 | 9.67 | 19.6 | 0.028 | 0.006 | 0.0311 | 0.001 | 68.12 | 0 | 0.001 | 0.025 | 0.046 | 0 | 0 | 0 | 0 | 0 | 0.0009 | 0.085 | 0.1 | 0 | 0 |  | Hot Rolled | Hot-worked |  | 1100 | 0.5 | Water Quenched |  |  | Rod | Cylindrical | Standard | Uniaxial | 100 | 10 |  | unnotched | 10 | 78.53982 |  |  | 98 | 650 | 818.7 |  | 17 | 22 |  |  |  | Report No_32A | 1652
42 | Stainless Steel | SS304H | H |  |  | 0.064 | 0.64 | 1.56 | 0.016 | 0.006 | 9.67 | 19.6 | 0.028 | 0.006 | 0.0311 | 0.001 | 68.12 | 0 | 0.001 | 0.025 | 0.046 | 0 | 0 | 0 | 0 | 0 | 0.0009 | 0.085 | 0.1 | 0 | 0 |  | Hot Rolled | Hot-worked |  | 1100 | 0.5 | Water Quenched |  |  | Rod | Cylindrical | Standard | Uniaxial | 100 | 10 |  | unnotched | 10 | 78.53982 |  |  | 69 | 650 | 5499.1 |  | 6 | 10 |  |  |  | Report No_32A | 1653
42 | Stainless Steel | SS304H | H |  |  | 0.058 | 0.29 | 1.62 | 0.026 | 0.005 | 9.44 | 19.56 | 0.02 | 0.005 | 0.0092 | 0.038 | 68.7792 | 0 | 0.003 | 0.012 | 0.066 | 0 | 0 | 0 | 0 | 0 | 0.0006 | 0.033 | 0.035 | 0 | 0 |  | Hot Rolled | Hot-worked |  | 1100 | 0.5 | Water Quenched |  |  | Rod | Cylindrical | Standard | Uniaxial | 100 | 10 |  | unnotched | 10 | 78.53982 |  |  | 127 | 700 | 413.2 |  | 21 | 61 |  |  |  | Report No_32A | 1654
42 | Stainless Steel | SS304H | H |  |  | 0.058 | 0.29 | 1.62 | 0.026 | 0.005 | 9.44 | 19.56 | 0.02 | 0.005 | 0.0092 | 0.038 | 68.7792 | 0 | 0.003 | 0.012 | 0.066 | 0 | 0 | 0 | 0 | 0 | 0.0006 | 0.033 | 0.035 | 0 | 0 |  | Hot Rolled | Hot-worked |  | 1100 | 0.5 | Water Quenched |  |  | Rod | Cylindrical | Standard | Uniaxial | 100 | 10 |  | unnotched | 10 | 78.53982 |  |  | 98 | 700 | 1508.2 |  | 28 | 67 |  |  |  | Report No_32A | 1655
42 | Stainless Steel | SS304H | H |  |  | 0.058 | 0.29 | 1.62 | 0.026 | 0.005 | 9.44 | 19.56 | 0.02 | 0.005 | 0.0092 | 0.038 | 68.7792 | 0 | 0.003 | 0.012 | 0.066 | 0 | 0 | 0 | 0 | 0 | 0.0006 | 0.033 | 0.035 | 0 | 0 |  | Hot Rolled | Hot-worked |  | 1100 | 0.5 | Water Quenched |  |  | Rod | Cylindrical | Standard | Uniaxial | 100 | 10 |  | unnotched | 10 | 78.53982 |  |  | 69 | 700 | 12116.8 |  | 23 | 34 |  |  |  | Report No_32A | 1656
42 | Stainless Steel | SS304H | H |  |  | 0.055 | 0.3 | 1.52 | 0.026 | 0.005 | 9.43 | 19.43 | 0.03 | 0.006 | 0.0114 | 0.045 | 68.9768 | 0 | 0.003 | 0.017 | 0.066 | 0 | 0 | 0 | 0 | 0 | 0.0008 | 0.048 | 0.03 | 0 | 0 |  | Hot Rolled | Hot-worked |  | 1100 | 0.5 | Water Quenched |  |  | Rod | Cylindrical | Standard | Uniaxial | 100 | 10 |  | unnotched | 10 | 78.53982 |  |  | 127 | 700 | 125.4 |  | 30 | 78 |  |  |  | Report No_32A | 1657
42 | Stainless Steel | SS304H | H |  |  | 0.055 | 0.3 | 1.52 | 0.026 | 0.005 | 9.43 | 19.43 | 0.03 | 0.006 | 0.0114 | 0.045 | 68.9768 | 0 | 0.003 | 0.017 | 0.066 | 0 | 0 | 0 | 0 | 0 | 0.0008 | 0.048 | 0.03 | 0 | 0 |  | Hot Rolled | Hot-worked |  | 1100 | 0.5 | Water Quenched |  |  | Rod | Cylindrical | Standard | Uniaxial | 100 | 10 |  | unnotched | 10 | 78.53982 |  |  | 98 | 700 | 2886 |  | 15 | 38 |  |  |  | Report No_32A | 1658
42 | Stainless Steel | SS304H | H |  |  | 0.055 | 0.3 | 1.52 | 0.026 | 0.005 | 9.43 | 19.43 | 0.03 | 0.006 | 0.0114 | 0.045 | 68.9768 | 0 | 0.003 | 0.017 | 0.066 | 0 | 0 | 0 | 0 | 0 | 0.0008 | 0.048 | 0.03 | 0 | 0 |  | Hot Rolled | Hot-worked |  | 1100 | 0.5 | Water Quenched |  |  | Rod | Cylindrical | Standard | Uniaxial | 100 | 10 |  | unnotched | 10 | 78.53982 |  |  | 69 | 700 | 25946.1 |  | 5 | 14 |  |  |  | Report No_32A | 1659
42 | Stainless Steel | SS304H | H |  |  | 0.056 | 0.29 | 1.59 | 0.027 | 0.004 | 9.7 | 19.54 | 0.033 | 0.005 | 0.0137 | 0.034 | 68.5463 | 0 | 0.003 | 0.017 | 0.062 | 0 | 0 | 0 | 0 | 0 | 0.001 | 0.047 | 0.031 | 0 | 0 |  | Hot Rolled | Hot-worked |  | 1100 | 0.5 | Water Quenched |  |  | Rod | Cylindrical | Standard | Uniaxial | 100 | 10 |  | unnotched | 10 | 78.53982 |  |  | 127 | 700 | 136.9 |  | 24 | 62 |  |  |  | Report No_32A | 1660
42 | Stainless Steel | SS304H | H |  |  | 0.056 | 0.29 | 1.59 | 0.027 | 0.004 | 9.7 | 19.54 | 0.033 | 0.005 | 0.0137 | 0.034 | 68.5463 | 0 | 0.003 | 0.017 | 0.062 | 0 | 0 | 0 | 0 | 0 | 0.001 | 0.047 | 0.031 | 0 | 0 |  | Hot Rolled | Hot-worked |  | 1100 | 0.5 | Water Quenched |  |  | Rod | Cylindrical | Standard | Uniaxial | 100 | 10 |  | unnotched | 10 | 78.53982 |  |  | 98 | 700 | 2420.4 |  | 15 | 46 |  |  |  | Report No_32A | 1661
42 | Stainless Steel | SS304H | H |  |  | 0.056 | 0.29 | 1.59 | 0.027 | 0.004 | 9.7 | 19.54 | 0.033 | 0.005 | 0.0137 | 0.034 | 68.5463 | 0 | 0.003 | 0.017 | 0.062 | 0 | 0 | 0 | 0 | 0 | 0.001 | 0.047 | 0.031 | 0 | 0 |  | Hot Rolled | Hot-worked |  | 1100 | 0.5 | Water Quenched |  |  | Rod | Cylindrical | Standard | Uniaxial | 100 | 10 |  | unnotched | 10 | 78.53982 |  |  | 69 | 700 | 22402.4 |  | 6 | 11 |  |  |  | Report No_32A | 1662
42 | Stainless Steel | SS304H | H |  |  | 0.053 | 0.34 | 1.39 | 0.027 | 0.006 | 9.4 | 19.44 | 0.048 | 0.008 | 0.013 | 0.038 | 69.0479 | 0 | 0.003 | 0.025 | 0.06 | 0 | 0 | 0 | 0 | 0 | 0.0011 | 0.067 | 0.033 | 0 | 0 |  | Hot Rolled | Hot-worked |  | 1100 | 0.5 | Water Quenched |  |  | Rod | Cylindrical | Standard | Uniaxial | 100 | 10 |  | unnotched | 10 | 78.53982 |  |  | 127 | 700 | 1175.2 |  | 10 | 36 |  |  |  | Report No_32A | 1663
42 | Stainless Steel | SS304H | H |  |  | 0.053 | 0.34 | 1.39 | 0.027 | 0.006 | 9.4 | 19.44 | 0.048 | 0.008 | 0.013 | 0.038 | 69.0479 | 0 | 0.003 | 0.025 | 0.06 | 0 | 0 | 0 | 0 | 0 | 0.0011 | 0.067 | 0.033 | 0 | 0 |  | Hot Rolled | Hot-worked |  | 1100 | 0.5 | Water Quenched |  |  | Rod | Cylindrical | Standard | Uniaxial | 100 | 10 |  | unnotched | 10 | 78.53982 |  |  | 98 | 700 | 2332.8 |  | 23 | 46 |  |  |  | Report No_32A | 1664
42 | Stainless Steel | SS304H | H |  |  | 0.053 | 0.34 | 1.39 | 0.027 | 0.006 | 9.4 | 19.44 | 0.048 | 0.008 | 0.013 | 0.038 | 69.0479 | 0 | 0.003 | 0.025 | 0.06 | 0 | 0 | 0 | 0 | 0 | 0.0011 | 0.067 | 0.033 | 0 | 0 |  | Hot Rolled | Hot-worked |  | 1100 | 0.5 | Water Quenched |  |  | Rod | Cylindrical | Standard | Uniaxial | 100 | 10 |  | unnotched | 10 | 78.53982 |  |  | 69 | 700 | 21919 |  | 5 | 6 |  |  |  | Report No_32A | 1665
42 | Stainless Steel | SS304H | H |  |  | 0.055 | 0.31 | 1.47 | 0.026 | 0.005 | 9.42 | 19.41 | 0.041 | 0.007 | 0.0118 | 0.046 | 69.0231 | 0 | 0.003 | 0.02 | 0.064 | 0 | 0 | 0 | 0 | 0 | 0.0011 | 0.053 | 0.034 | 0 | 0 |  | Hot Rolled | Hot-worked |  | 1100 | 0.5 | Water Quenched |  |  | Rod | Cylindrical | Standard | Uniaxial | 100 | 10 |  | unnotched | 10 | 78.53982 |  |  | 127 | 700 | 812.3 |  | 12 | 49 |  |  |  | Report No_32A | 1666
42 | Stainless Steel | SS304H | H |  |  | 0.055 | 0.31 | 1.47 | 0.026 | 0.005 | 9.42 | 19.41 | 0.041 | 0.007 | 0.0118 | 0.046 | 69.0231 | 0 | 0.003 | 0.02 | 0.064 | 0 | 0 | 0 | 0 | 0 | 0.0011 | 0.053 | 0.034 | 0 | 0 |  | Hot Rolled | Hot-worked |  | 1100 | 0.5 | Water Quenched |  |  | Rod | Cylindrical | Standard | Uniaxial | 100 | 10 |  | unnotched | 10 | 78.53982 |  |  | 98 | 700 | 7100.6 |  | 4 | 5 |  |  |  | Report No_32A | 1667
42 | Stainless Steel | SS304H | H |  |  | 0.055 | 0.31 | 1.47 | 0.026 | 0.005 | 9.42 | 19.41 | 0.041 | 0.007 | 0.0118 | 0.046 | 69.0231 | 0 | 0.003 | 0.02 | 0.064 | 0 | 0 | 0 | 0 | 0 | 0.0011 | 0.053 | 0.034 | 0 | 0 |  | Hot Rolled | Hot-worked |  | 1100 | 0.5 | Water Quenched |  |  | Rod | Cylindrical | Standard | Uniaxial | 100 | 10 |  | unnotched | 10 | 78.53982 |  |  | 69 | 700 | 30512 |  | 3 | 8 |  |  |  | Report No_32A | 1668
42 | Stainless Steel | SS304H | H |  |  | 0.054 | 0.32 | 1.42 | 0.026 | 0.005 | 9.4 | 19.43 | 0.042 | 0.005 | 0.0116 | 0.044 | 69.0705 | 0 | 0.003 | 0.022 | 0.061 | 0 | 0 | 0 | 0 | 0 | 0.0009 | 0.059 | 0.026 | 0 | 0 |  | Hot Rolled | Hot-worked |  | 1100 | 0.5 | Water Quenched |  |  | Rod | Cylindrical | Standard | Uniaxial | 100 | 10 |  | unnotched | 10 | 78.53982 |  |  | 127 | 700 | 1753.2 |  | 5 | 16 |  |  |  | Report No_32A | 1669
42 | Stainless Steel | SS304H | H |  |  | 0.054 | 0.32 | 1.42 | 0.026 | 0.005 | 9.4 | 19.43 | 0.042 | 0.005 | 0.0116 | 0.044 | 69.0705 | 0 | 0.003 | 0.022 | 0.061 | 0 | 0 | 0 | 0 | 0 | 0.0009 | 0.059 | 0.026 | 0 | 0 |  | Hot Rolled | Hot-worked |  | 1100 | 0.5 | Water Quenched |  |  | Rod | Cylindrical | Standard | Uniaxial | 100 | 10 |  | unnotched | 10 | 78.53982 |  |  | 98 | 700 | 6507.5 |  | 5 | 8 |  |  |  | Report No_32A | 1670
42 | Stainless Steel | SS304H | H |  |  | 0.054 | 0.32 | 1.42 | 0.026 | 0.005 | 9.4 | 19.43 | 0.042 | 0.005 | 0.0116 | 0.044 | 69.0705 | 0 | 0.003 | 0.022 | 0.061 | 0 | 0 | 0 | 0 | 0 | 0.0009 | 0.059 | 0.026 | 0 | 0 |  | Hot Rolled | Hot-worked |  | 1100 | 0.5 | Water Quenched |  |  | Rod | Cylindrical | Standard | Uniaxial | 100 | 10 |  | unnotched | 10 | 78.53982 |  |  | 69 | 700 | 28810.6 |  | 3 | 2 |  |  |  | Report No_32A | 1671
42 | Stainless Steel | SS304H | H |  |  | 0.052 | 0.52 | 1.67 | 0.031 | 0.004 | 10.07 | 19.66 | 0.019 | 0.037 | 0.0193 | 0.001 | 67.6788 | 0 | 0.002 | 0.014 | 0.11 | 0 | 0 | 0 | 0 | 0 | 0.0009 | 0.046 | 0.065 | 0 | 0 |  | Hot Rolled | Hot-worked |  | 1100 | 0.5 | Water Quenched |  |  | Rod | Cylindrical | Standard | Uniaxial | 100 | 10 |  | unnotched | 10 | 78.53982 |  |  | 98 | 700 | 241.3 |  | 33 | 56 |  |  |  | Report No_32A | 1672
42 | Stainless Steel | SS304H | H |  |  | 0.052 | 0.52 | 1.67 | 0.031 | 0.004 | 10.07 | 19.66 | 0.019 | 0.037 | 0.0193 | 0.001 | 67.6788 | 0 | 0.002 | 0.014 | 0.11 | 0 | 0 | 0 | 0 | 0 | 0.0009 | 0.046 | 0.065 | 0 | 0 |  | Hot Rolled | Hot-worked |  | 1100 | 0.5 | Water Quenched |  |  | Rod | Cylindrical | Standard | Uniaxial | 100 | 10 |  | unnotched | 10 | 78.53982 |  |  | 69 | 700 | 3061.6 |  | 19 | 33 |  |  |  | Report No_32A | 1673
42 | Stainless Steel | SS304H | H |  |  | 0.052 | 0.46 | 1.65 | 0.031 | 0.003 | 10.13 | 19.72 | 0.02 | 0.034 | 0.018 | 0.001 | 67.6451 | 0 | 0.002 | 0.015 | 0.11 | 0 | 0 | 0 | 0 | 0 | 0.0009 | 0.047 | 0.061 | 0 | 0 |  | Hot Rolled | Hot-worked |  | 1100 | 0.5 | Water Quenched |  |  | Rod | Cylindrical | Standard | Uniaxial | 100 | 10 |  | unnotched | 10 | 78.53982 |  |  | 98 | 700 | 233.9 |  | 31 | 46 |  |  |  | Report No_32A | 1674
42 | Stainless Steel | SS304H | H |  |  | 0.052 | 0.46 | 1.65 | 0.031 | 0.003 | 10.13 | 19.72 | 0.02 | 0.034 | 0.018 | 0.001 | 67.6451 | 0 | 0.002 | 0.015 | 0.11 | 0 | 0 | 0 | 0 | 0 | 0.0009 | 0.047 | 0.061 | 0 | 0 |  | Hot Rolled | Hot-worked |  | 1100 | 0.5 | Water Quenched |  |  | Rod | Cylindrical | Standard | Uniaxial | 100 | 10 |  | unnotched | 10 | 78.53982 |  |  | 69 | 700 | 2399 |  | 17 | 32 |  |  |  | Report No_32A | 1675
42 | Stainless Steel | SS304H | H |  |  | 0.052 | 0.5 | 1.63 | 0.031 | 0.003 | 10.08 | 19.72 | 0.025 | 0.029 | 0.0185 | 0.001 | 67.6655 | 0 | 0.002 | 0.018 | 0.11 | 0 | 0 | 0 | 0 | 0 | 0.001 | 0.056 | 0.058 | 0 | 0 |  | Hot Rolled | Hot-worked |  | 1100 | 0.5 | Water Quenched |  |  | Rod | Cylindrical | Standard | Uniaxial | 100 | 10 |  | unnotched | 10 | 78.53982 |  |  | 98 | 700 | 117.5 |  | 51 | 59 |  |  |  | Report No_32A | 1676
42 | Stainless Steel | SS304H | H |  |  | 0.052 | 0.5 | 1.63 | 0.031 | 0.003 | 10.08 | 19.72 | 0.025 | 0.029 | 0.0185 | 0.001 | 67.6655 | 0 | 0.002 | 0.018 | 0.11 | 0 | 0 | 0 | 0 | 0 | 0.001 | 0.056 | 0.058 | 0 | 0 |  | Hot Rolled | Hot-worked |  | 1100 | 0.5 | Water Quenched |  |  | Rod | Cylindrical | Standard | Uniaxial | 100 | 10 |  | unnotched | 10 | 78.53982 |  |  | 69 | 700 | 1959.7 |  | 19 | 30 |  |  |  | Report No_32A | 1677
42 | Stainless Steel | SS304H | H |  |  | 0.053 | 0.54 | 1.55 | 0.031 | 0.004 | 9.93 | 19.5 | 0.044 | 0.033 | 0.0192 | 0.004 | 68.0396 | 0 | 0.001 | 0.026 | 0.099 | 0 | 0 | 0 | 0 | 0 | 0.0012 | 0.079 | 0.046 | 0 | 0 |  | Hot Rolled | Hot-worked |  | 1100 | 0.5 | Water Quenched |  |  | Rod | Cylindrical | Standard | Uniaxial | 100 | 10 |  | unnotched | 10 | 78.53982 |  |  | 98 | 700 | 654.6 |  | 19 | 49 |  |  |  | Report No_32A | 1678
42 | Stainless Steel | SS304H | H |  |  | 0.053 | 0.54 | 1.55 | 0.031 | 0.004 | 9.93 | 19.5 | 0.044 | 0.033 | 0.0192 | 0.004 | 68.0396 | 0 | 0.001 | 0.026 | 0.099 | 0 | 0 | 0 | 0 | 0 | 0.0012 | 0.079 | 0.046 | 0 | 0 |  | Hot Rolled | Hot-worked |  | 1100 | 0.5 | Water Quenched |  |  | Rod | Cylindrical | Standard | Uniaxial | 100 | 10 |  | unnotched | 10 | 78.53982 |  |  | 69 | 700 | 4508.8 |  | 7 | 15 |  |  |  | Report No_32A | 1679
42 | Stainless Steel | SS304H | H |  |  | 0.053 | 0.47 | 1.52 | 0.031 | 0.004 | 10.02 | 19.65 | 0.043 | 0.028 | 0.0227 | 0.003 | 67.897 | 0 | 0.001 | 0.026 | 0.1 | 0 | 0 | 0 | 0 | 0 | 0.0013 | 0.079 | 0.051 | 0 | 0 |  | Hot Rolled | Hot-worked |  | 1100 | 0.5 | Water Quenched |  |  | Rod | Cylindrical | Standard | Uniaxial | 100 | 10 |  | unnotched | 10 | 78.53982 |  |  | 98 | 700 | 421.7 |  | 23 | 50 |  |  |  | Report No_32A | 1680
42 | Stainless Steel | SS304H | H |  |  | 0.053 | 0.47 | 1.52 | 0.031 | 0.004 | 10.02 | 19.65 | 0.043 | 0.028 | 0.0227 | 0.003 | 67.897 | 0 | 0.001 | 0.026 | 0.1 | 0 | 0 | 0 | 0 | 0 | 0.0013 | 0.079 | 0.051 | 0 | 0 |  | Hot Rolled | Hot-worked |  | 1100 | 0.5 | Water Quenched |  |  | Rod | Cylindrical | Standard | Uniaxial | 100 | 10 |  | unnotched | 10 | 78.53982 |  |  | 69 | 700 | 3680.9 |  | 11 | 23 |  |  |  | Report No_32A | 1681
42 | Stainless Steel | SS304H | H |  |  | 0.052 | 0.45 | 1.46 | 0.03 | 0.004 | 9.86 | 19.66 | 0.053 | 0.021 | 0.0193 | 0.004 | 68.1283 | 0 | 0.001 | 0.03 | 0.096 | 0 | 0 | 0 | 0 | 0 | 0.0014 | 0.093 | 0.037 | 0 | 0 |  | Hot Rolled | Hot-worked |  | 1100 | 0.5 | Water Quenched |  |  | Rod | Cylindrical | Standard | Uniaxial | 100 | 10 |  | unnotched | 10 | 78.53982 |  |  | 98 | 700 | 637.6 |  | 21 | 34 |  |  |  | Report No_32A | 1682
42 | Stainless Steel | SS304H | H |  |  | 0.052 | 0.45 | 1.46 | 0.03 | 0.004 | 9.86 | 19.66 | 0.053 | 0.021 | 0.0193 | 0.004 | 68.1283 | 0 | 0.001 | 0.03 | 0.096 | 0 | 0 | 0 | 0 | 0 | 0.0014 | 0.093 | 0.037 | 0 | 0 |  | Hot Rolled | Hot-worked |  | 1100 | 0.5 | Water Quenched |  |  | Rod | Cylindrical | Standard | Uniaxial | 100 | 10 |  | unnotched | 10 | 78.53982 |  |  | 69 | 700 | 4325.4 |  | 8 | 14 |  |  |  | Report No_32A | 1683
42 | Stainless Steel | SS304H | H |  |  | 0.064 | 0.64 | 1.56 | 0.016 | 0.006 | 9.67 | 19.6 | 0.028 | 0.006 | 0.0311 | 0.001 | 68.12 | 0 | 0.001 | 0.025 | 0.046 | 0 | 0 | 0 | 0 | 0 | 0.0009 | 0.085 | 0.1 | 0 | 0 |  | Hot Rolled | Hot-worked |  | 1100 | 0.5 | Water Quenched |  |  | Rod | Cylindrical | Standard | Uniaxial | 100 | 10 |  | unnotched | 10 | 78.53982 |  |  | 98 | 700 | 98.3 |  | 19 | 25 |  |  |  | Report No_32A | 1684
42 | Stainless Steel | SS304H | H |  |  | 0.064 | 0.64 | 1.56 | 0.016 | 0.006 | 9.67 | 19.6 | 0.028 | 0.006 | 0.0311 | 0.001 | 68.12 | 0 | 0.001 | 0.025 | 0.046 | 0 | 0 | 0 | 0 | 0 | 0.0009 | 0.085 | 0.1 | 0 | 0 |  | Hot Rolled | Hot-worked |  | 1100 | 0.5 | Water Quenched |  |  | Rod | Cylindrical | Standard | Uniaxial | 100 | 10 |  | unnotched | 10 | 78.53982 |  |  | 69 | 700 | 605.5 |  | 7 | 11 |  |  |  | Report No_32A | 1685
42 | Stainless Steel | SS304H | H |  |  | 0.064 | 0.64 | 1.56 | 0.016 | 0.006 | 9.67 | 19.6 | 0.028 | 0.006 | 0.0311 | 0.001 | 68.12 | 0 | 0.001 | 0.025 | 0.046 | 0 | 0 | 0 | 0 | 0 | 0.0009 | 0.085 | 0.1 | 0 | 0 |  | Hot Rolled | Hot-worked |  | 1100 | 0.5 | Water Quenched |  |  | Rod | Cylindrical | Standard | Uniaxial | 100 | 10 |  | unnotched | 10 | 78.53982 |  |  | 11 | 700 | 3809.1 |  | 6 | 2 |  |  |  | Report No_32A | 1686
42 | Stainless Steel | SS304H | H |  |  | 0.054 | 0.53 | 0.8 | 0.028 | 0.01 | 9.28 | 18.7 | 0.12 | 0.027 | 0.0263 | 0.025 | 70.1052 | 0 | 0.001 | 0.058 | 0.043 | 0 | 0 | 0 | 0 | 0 | 0.0025 | 0.19 | 0 | 0 | 0 |  | Hot Rolled | Hot-worked |  | 1100 | 0.5 | Water Quenched |  |  | Rod | Cylindrical | Standard | Uniaxial | 100 | 10 |  | unnotched | 10 | 78.53982 |  |  | 294 | 475 | 19265.6 |  | 18 | 38 |  |  |  | Report No_32A | 1687
42 | Stainless Steel | SS304H | H |  |  | 0.046 | 0.53 | 0.78 | 0.028 | 0.009 | 9.22 | 18.62 | 0.13 | 0.025 | 0.0216 | 0.025 | 70.136 | 0 | 0.001 | 0.19 | 0.046 | 0 | 0 | 0 | 0 | 0 | 0.0024 | 0.19 | 0 | 0 | 0 |  | Hot Rolled | Hot-worked |  | 1100 | 0.5 | Water Quenched |  |  | Rod | Cylindrical | Standard | Uniaxial | 100 | 10 |  | unnotched | 10 | 78.53982 |  |  | 294 | 475 | 14774.5 |  | 14 | 51 |  |  |  | Report No_32A | 1688
42 | Stainless Steel | SS304H | H |  |  | 0.054 | 0.53 | 0.8 | 0.028 | 0.01 | 9.28 | 18.7 | 0.12 | 0.027 | 0.0263 | 0.025 | 70.1052 | 0 | 0.001 | 0.058 | 0.043 | 0 | 0 | 0 | 0 | 0 | 0.0025 | 0.19 | 0 | 0 | 0 |  | Hot Rolled | Hot-worked |  | 1100 | 0.5 | Water Quenched |  |  | Rod | Cylindrical | Standard | Uniaxial | 100 | 10 |  | unnotched | 10 | 78.53982 |  |  | 333 | 500 | 789.6 |  | 22 | 65 |  |  |  | Report No_32A | 1689
42 | Stainless Steel | SS304H | H |  |  | 0.054 | 0.53 | 0.8 | 0.028 | 0.01 | 9.28 | 18.7 | 0.12 | 0.027 | 0.0263 | 0.025 | 70.1052 | 0 | 0.001 | 0.058 | 0.043 | 0 | 0 | 0 | 0 | 0 | 0.0025 | 0.19 | 0 | 0 | 0 |  | Hot Rolled | Hot-worked |  | 1100 | 0.5 | Water Quenched |  |  | Rod | Cylindrical | Standard | Uniaxial | 100 | 10 |  | unnotched | 10 | 78.53982 |  |  | 294 | 500 | 3269.3 |  | 21 | 51 |  |  |  | Report No_32A | 1690
42 | Stainless Steel | SS304H | H |  |  | 0.054 | 0.53 | 0.8 | 0.028 | 0.01 | 9.28 | 18.7 | 0.12 | 0.027 | 0.0263 | 0.025 | 70.1052 | 0 | 0.001 | 0.058 | 0.043 | 0 | 0 | 0 | 0 | 0 | 0.0025 | 0.19 | 0 | 0 | 0 |  | Hot Rolled | Hot-worked |  | 1100 | 0.5 | Water Quenched |  |  | Rod | Cylindrical | Standard | Uniaxial | 100 | 10 |  | unnotched | 10 | 78.53982 |  |  | 265 | 500 | 10890.3 |  | 25 | 52 |  |  |  | Report No_32A | 1691
42 | Stainless Steel | SS304H | H |  |  | 0.054 | 0.53 | 0.8 | 0.028 | 0.01 | 9.28 | 18.7 | 0.12 | 0.027 | 0.0263 | 0.025 | 70.1052 | 0 | 0.001 | 0.058 | 0.043 | 0 | 0 | 0 | 0 | 0 | 0.0025 | 0.19 | 0 | 0 | 0 |  | Hot Rolled | Hot-worked |  | 1100 | 0.5 | Water Quenched |  |  | Rod | Cylindrical | Standard | Uniaxial | 100 | 10 |  | unnotched | 10 | 78.53982 |  |  | 235 | 500 | 36536.2 |  | 24 | 3737 |  |  |  | Report No_32A | 1692
42 | Stainless Steel | SS304H | H |  |  | 0.046 | 0.53 | 0.78 | 0.028 | 0.009 | 9.22 | 18.62 | 0.13 | 0.025 | 0.0216 | 0.025 | 70.136 | 0 | 0.001 | 0.19 | 0.046 | 0 | 0 | 0 | 0 | 0 | 0.0024 | 0.19 | 0 | 0 | 0 |  | Hot Rolled | Hot-worked |  | 1100 | 0.5 | Water Quenched |  |  | Rod | Cylindrical | Standard | Uniaxial | 100 | 10 |  | unnotched | 10 | 78.53982 |  |  | 333 | 500 | 450.8 |  | 18 | 60 |  |  |  | Report No_32A | 1693
42 | Stainless Steel | SS304H | H |  |  | 0.046 | 0.53 | 0.78 | 0.028 | 0.009 | 9.22 | 18.62 | 0.13 | 0.025 | 0.0216 | 0.025 | 70.136 | 0 | 0.001 | 0.19 | 0.046 | 0 | 0 | 0 | 0 | 0 | 0.0024 | 0.19 | 0 | 0 | 0 |  | Hot Rolled | Hot-worked |  | 1100 | 0.5 | Water Quenched |  |  | Rod | Cylindrical | Standard | Uniaxial | 100 | 10 |  | unnotched | 10 | 78.53982 |  |  | 294 | 500 | 2396.3 |  | 16 | 52 |  |  |  | Report No_32A | 1694
42 | Stainless Steel | SS304H | H |  |  | 0.046 | 0.53 | 0.78 | 0.028 | 0.009 | 9.22 | 18.62 | 0.13 | 0.025 | 0.0216 | 0.025 | 70.136 | 0 | 0.001 | 0.19 | 0.046 | 0 | 0 | 0 | 0 | 0 | 0.0024 | 0.19 | 0 | 0 | 0 |  | Hot Rolled | Hot-worked |  | 1100 | 0.5 | Water Quenched |  |  | Rod | Cylindrical | Standard | Uniaxial | 100 | 10 |  | unnotched | 10 | 78.53982 |  |  | 265 | 500 | 8841.2 |  | 19 | 41 |  |  |  | Report No_32A | 1695
42 | Stainless Steel | SS304H | H |  |  | 0.046 | 0.53 | 0.78 | 0.028 | 0.009 | 9.22 | 18.62 | 0.13 | 0.025 | 0.0216 | 0.025 | 70.136 | 0 | 0.001 | 0.19 | 0.046 | 0 | 0 | 0 | 0 | 0 | 0.0024 | 0.19 | 0 | 0 | 0 |  | Hot Rolled | Hot-worked |  | 1100 | 0.5 | Water Quenched |  |  | Rod | Cylindrical | Standard | Uniaxial | 100 | 10 |  | unnotched | 10 | 78.53982 |  |  | 235 | 500 | 29072.2 |  | 18 | 26 |  |  |  | Report No_32A | 1696
42 | Stainless Steel | SS304H | H |  |  | 0.054 | 0.53 | 0.8 | 0.028 | 0.01 | 9.28 | 18.7 | 0.12 | 0.027 | 0.0263 | 0.025 | 70.1052 | 0 | 0.001 | 0.058 | 0.043 | 0 | 0 | 0 | 0 | 0 | 0.0025 | 0.19 | 0 | 0 | 0 |  | Hot Rolled | Hot-worked |  | 1100 | 0.5 | Water Quenched |  |  | Rod | Cylindrical | Standard | Uniaxial | 100 | 10 |  | unnotched | 10 | 78.53982 |  |  | 265 | 525 | 1927.5 |  | 26 | 56 |  |  |  | Report No_32A | 1697
42 | Stainless Steel | SS304H | H |  |  | 0.054 | 0.53 | 0.8 | 0.028 | 0.01 | 9.28 | 18.7 | 0.12 | 0.027 | 0.0263 | 0.025 | 70.1052 | 0 | 0.001 | 0.058 | 0.043 | 0 | 0 | 0 | 0 | 0 | 0.0025 | 0.19 | 0 | 0 | 0 |  | Hot Rolled | Hot-worked |  | 1100 | 0.5 | Water Quenched |  |  | Rod | Cylindrical | Standard | Uniaxial | 100 | 10 |  | unnotched | 10 | 78.53982 |  |  | 196 | 525 | 52876.5 |  | 21 | 25 |  |  |  | Report No_32A | 1698
42 | Stainless Steel | SS304H | H |  |  | 0.046 | 0.53 | 0.78 | 0.028 | 0.009 | 9.22 | 18.62 | 0.13 | 0.025 | 0.0216 | 0.025 | 70.136 | 0 | 0.001 | 0.19 | 0.046 | 0 | 0 | 0 | 0 | 0 | 0.0024 | 0.19 | 0 | 0 | 0 |  | Hot Rolled | Hot-worked |  | 1100 | 0.5 | Water Quenched |  |  | Rod | Cylindrical | Standard | Uniaxial | 100 | 10 |  | unnotched | 10 | 78.53982 |  |  | 265 | 525 | 1412.4 |  | 20 | 48 |  |  |  | Report No_32A | 1699
42 | Stainless Steel | SS304H | H |  |  | 0.046 | 0.53 | 0.78 | 0.028 | 0.009 | 9.22 | 18.62 | 0.13 | 0.025 | 0.0216 | 0.025 | 70.136 | 0 | 0.001 | 0.19 | 0.046 | 0 | 0 | 0 | 0 | 0 | 0.0024 | 0.19 | 0 | 0 | 0 |  | Hot Rolled | Hot-worked |  | 1100 | 0.5 | Water Quenched |  |  | Rod | Cylindrical | Standard | Uniaxial | 100 | 10 |  | unnotched | 10 | 78.53982 |  |  | 196 | 525 | 43908.3 |  | 14 | 24 |  |  |  | Report No_32A | 1700
42 | Stainless Steel | SS304H | H |  |  | 0.054 | 0.53 | 0.8 | 0.028 | 0.01 | 9.28 | 18.7 | 0.12 | 0.027 | 0.0263 | 0.025 | 70.1052 | 0 | 0.001 | 0.058 | 0.043 | 0 | 0 | 0 | 0 | 0 | 0.0025 | 0.19 | 0 | 0 | 0 |  | Hot Rolled | Hot-worked |  | 1100 | 0.5 | Water Quenched |  |  | Rod | Cylindrical | Standard | Uniaxial | 100 | 10 |  | unnotched | 10 | 78.53982 |  |  | 265 | 550 | 267.2 |  | 29 | 59 |  |  |  | Report No_32A | 1701
42 | Stainless Steel | SS304H | H |  |  | 0.054 | 0.53 | 0.8 | 0.028 | 0.01 | 9.28 | 18.7 | 0.12 | 0.027 | 0.0263 | 0.025 | 70.1052 | 0 | 0.001 | 0.058 | 0.043 | 0 | 0 | 0 | 0 | 0 | 0.0025 | 0.19 | 0 | 0 | 0 |  | Hot Rolled | Hot-worked |  | 1100 | 0.5 | Water Quenched |  |  | Rod | Cylindrical | Standard | Uniaxial | 100 | 10 |  | unnotched | 10 | 78.53982 |  |  | 235 | 550 | 1094 |  | 43 | 54 |  |  |  | Report No_32A | 1702
42 | Stainless Steel | SS304H | H |  |  | 0.054 | 0.53 | 0.8 | 0.028 | 0.01 | 9.28 | 18.7 | 0.12 | 0.027 | 0.0263 | 0.025 | 70.1052 | 0 | 0.001 | 0.058 | 0.043 | 0 | 0 | 0 | 0 | 0 | 0.0025 | 0.19 | 0 | 0 | 0 |  | Hot Rolled | Hot-worked |  | 1100 | 0.5 | Water Quenched |  |  | Rod | Cylindrical | Standard | Uniaxial | 100 | 10 |  | unnotched | 10 | 78.53982 |  |  | 196 | 550 | 9378.5 |  | 38 | 55 |  |  |  | Report No_32A | 1703
42 | Stainless Steel | SS304H | H |  |  | 0.054 | 0.53 | 0.8 | 0.028 | 0.01 | 9.28 | 18.7 | 0.12 | 0.027 | 0.0263 | 0.025 | 70.1052 | 0 | 0.001 | 0.058 | 0.043 | 0 | 0 | 0 | 0 | 0 | 0.0025 | 0.19 | 0 | 0 | 0 |  | Hot Rolled | Hot-worked |  | 1100 | 0.5 | Water Quenched |  |  | Rod | Cylindrical | Standard | Uniaxial | 100 | 10 |  | unnotched | 10 | 78.53982 |  |  | 157 | 550 | 88097.5 |  | 8 | 18 |  |  |  | Report No_32A | 1704
42 | Stainless Steel | SS304H | H |  |  | 0.046 | 0.53 | 0.78 | 0.028 | 0.009 | 9.22 | 18.62 | 0.13 | 0.025 | 0.0216 | 0.025 | 70.136 | 0 | 0.001 | 0.19 | 0.046 | 0 | 0 | 0 | 0 | 0 | 0.0024 | 0.19 | 0 | 0 | 0 |  | Hot Rolled | Hot-worked |  | 1100 | 0.5 | Water Quenched |  |  | Rod | Cylindrical | Standard | Uniaxial | 100 | 10 |  | unnotched | 10 | 78.53982 |  |  | 265 | 550 | 142.3 |  | 20 | 58 |  |  |  | Report No_32A | 1705
42 | Stainless Steel | SS304H | H |  |  | 0.046 | 0.53 | 0.78 | 0.028 | 0.009 | 9.22 | 18.62 | 0.13 | 0.025 | 0.0216 | 0.025 | 70.136 | 0 | 0.001 | 0.19 | 0.046 | 0 | 0 | 0 | 0 | 0 | 0.0024 | 0.19 | 0 | 0 | 0 |  | Hot Rolled | Hot-worked |  | 1100 | 0.5 | Water Quenched |  |  | Rod | Cylindrical | Standard | Uniaxial | 100 | 10 |  | unnotched | 10 | 78.53982 |  |  | 235 | 550 | 847.6 |  | 30 | 49 |  |  |  | Report No_32A | 1706
42 | Stainless Steel | SS304H | H |  |  | 0.046 | 0.53 | 0.78 | 0.028 | 0.009 | 9.22 | 18.62 | 0.13 | 0.025 | 0.0216 | 0.025 | 70.136 | 0 | 0.001 | 0.19 | 0.046 | 0 | 0 | 0 | 0 | 0 | 0.0024 | 0.19 | 0 | 0 | 0 |  | Hot Rolled | Hot-worked |  | 1100 | 0.5 | Water Quenched |  |  | Rod | Cylindrical | Standard | Uniaxial | 100 | 10 |  | unnotched | 10 | 78.53982 |  |  | 196 | 550 | 7562.2 |  | 37 | 55 |  |  |  | Report No_32A | 1707
42 | Stainless Steel | SS304H | H |  |  | 0.046 | 0.53 | 0.78 | 0.028 | 0.009 | 9.22 | 18.62 | 0.13 | 0.025 | 0.0216 | 0.025 | 70.136 | 0 | 0.001 | 0.19 | 0.046 | 0 | 0 | 0 | 0 | 0 | 0.0024 | 0.19 | 0 | 0 | 0 |  | Hot Rolled | Hot-worked |  | 1100 | 0.5 | Water Quenched |  |  | Rod | Cylindrical | Standard | Uniaxial | 100 | 10 |  | unnotched | 10 | 78.53982 |  |  | 157 | 550 | 72880 |  | 4 | 19 |  |  |  | Report No_32A | 1708
42 | Stainless Steel | SS304H | H |  |  | 0.054 | 0.53 | 0.8 | 0.028 | 0.01 | 9.28 | 18.7 | 0.12 | 0.027 | 0.0263 | 0.025 | 70.1052 | 0 | 0.001 | 0.058 | 0.043 | 0 | 0 | 0 | 0 | 0 | 0.0025 | 0.19 | 0 | 0 | 0 |  | Hot Rolled | Hot-worked |  | 1100 | 0.5 | Water Quenched |  |  | Rod | Cylindrical | Standard | Uniaxial | 100 | 10 |  | unnotched | 10 | 78.53982 |  |  | 196 | 575 | 1272.5 |  | 53 | 75 |  |  |  | Report No_32A | 1709
42 | Stainless Steel | SS304H | H |  |  | 0.054 | 0.53 | 0.8 | 0.028 | 0.01 | 9.28 | 18.7 | 0.12 | 0.027 | 0.0263 | 0.025 | 70.1052 | 0 | 0.001 | 0.058 | 0.043 | 0 | 0 | 0 | 0 | 0 | 0.0025 | 0.19 | 0 | 0 | 0 |  | Hot Rolled | Hot-worked |  | 1100 | 0.5 | Water Quenched |  |  | Rod | Cylindrical | Standard | Uniaxial | 100 | 10 |  | unnotched | 10 | 78.53982 |  |  | 157 | 575 | 15639.6 |  | 29 | 57 |  |  |  | Report No_32A | 1710
42 | Stainless Steel | SS304H | H |  |  | 0.046 | 0.53 | 0.78 | 0.028 | 0.009 | 9.22 | 18.62 | 0.13 | 0.025 | 0.0216 | 0.025 | 70.136 | 0 | 0.001 | 0.19 | 0.046 | 0 | 0 | 0 | 0 | 0 | 0.0024 | 0.19 | 0 | 0 | 0 |  | Hot Rolled | Hot-worked |  | 1100 | 0.5 | Water Quenched |  |  | Rod | Cylindrical | Standard | Uniaxial | 100 | 10 |  | unnotched | 10 | 78.53982 |  |  | 196 | 575 | 1148.6 |  | 56 | 77 |  |  |  | Report No_32A | 1711
42 | Stainless Steel | SS304H | H |  |  | 0.046 | 0.53 | 0.78 | 0.028 | 0.009 | 9.22 | 18.62 | 0.13 | 0.025 | 0.0216 | 0.025 | 70.136 | 0 | 0.001 | 0.19 | 0.046 | 0 | 0 | 0 | 0 | 0 | 0.0024 | 0.19 | 0 | 0 | 0 |  | Hot Rolled | Hot-worked |  | 1100 | 0.5 | Water Quenched |  |  | Rod | Cylindrical | Standard | Uniaxial | 100 | 10 |  | unnotched | 10 | 78.53982 |  |  | 157 | 575 | 15313.5 |  | 23 | 20 |  |  |  | Report No_32A | 1712
42 | Stainless Steel | SS304H | H |  |  | 0.054 | 0.53 | 0.8 | 0.028 | 0.01 | 9.28 | 18.7 | 0.12 | 0.027 | 0.0263 | 0.025 | 70.1052 | 0 | 0.001 | 0.058 | 0.043 | 0 | 0 | 0 | 0 | 0 | 0.0025 | 0.19 | 0 | 0 | 0 |  | Hot Rolled | Hot-worked |  | 1100 | 0.5 | Water Quenched |  |  | Rod | Cylindrical | Standard | Uniaxial | 100 | 10 |  | unnotched | 10 | 78.53982 |  |  | 196 | 600 | 161 |  | 59 | 74 |  |  |  | Report No_32A | 1713
42 | Stainless Steel | SS304H | H |  |  | 0.054 | 0.53 | 0.8 | 0.028 | 0.01 | 9.28 | 18.7 | 0.12 | 0.027 | 0.0263 | 0.025 | 70.1052 | 0 | 0.001 | 0.058 | 0.043 | 0 | 0 | 0 | 0 | 0 | 0.0025 | 0.19 | 0 | 0 | 0 |  | Hot Rolled | Hot-worked |  | 1100 | 0.5 | Water Quenched |  |  | Rod | Cylindrical | Standard | Uniaxial | 100 | 10 |  | unnotched | 10 | 78.53982 |  |  | 157 | 600 | 1553.2 |  | 51 | 74 |  |  |  | Report No_32A | 1714
42 | Stainless Steel | SS304H | H |  |  | 0.054 | 0.53 | 0.8 | 0.028 | 0.01 | 9.28 | 18.7 | 0.12 | 0.027 | 0.0263 | 0.025 | 70.1052 | 0 | 0.001 | 0.058 | 0.043 | 0 | 0 | 0 | 0 | 0 | 0.0025 | 0.19 | 0 | 0 | 0 |  | Hot Rolled | Hot-worked |  | 1100 | 0.5 | Water Quenched |  |  | Rod | Cylindrical | Standard | Uniaxial | 100 | 10 |  | unnotched | 10 | 78.53982 |  |  | 127 | 600 | 14653.7 |  | 57 | 61 |  |  |  | Report No_32A | 1715
42 | Stainless Steel | SS304H | H |  |  | 0.046 | 0.53 | 0.78 | 0.028 | 0.009 | 9.22 | 18.62 | 0.13 | 0.025 | 0.0216 | 0.025 | 70.136 | 0 | 0.001 | 0.19 | 0.046 | 0 | 0 | 0 | 0 | 0 | 0.0024 | 0.19 | 0 | 0 | 0 |  | Hot Rolled | Hot-worked |  | 1100 | 0.5 | Water Quenched |  |  | Rod | Cylindrical | Standard | Uniaxial | 100 | 10 |  | unnotched | 10 | 78.53982 |  |  | 196 | 600 | 192.7 |  | 63 | 77 |  |  |  | Report No_32A | 1716
42 | Stainless Steel | SS304H | H |  |  | 0.046 | 0.53 | 0.78 | 0.028 | 0.009 | 9.22 | 18.62 | 0.13 | 0.025 | 0.0216 | 0.025 | 70.136 | 0 | 0.001 | 0.19 | 0.046 | 0 | 0 | 0 | 0 | 0 | 0.0024 | 0.19 | 0 | 0 | 0 |  | Hot Rolled | Hot-worked |  | 1100 | 0.5 | Water Quenched |  |  | Rod | Cylindrical | Standard | Uniaxial | 100 | 10 |  | unnotched | 10 | 78.53982 |  |  | 157 | 600 | 1615.5 |  | 54 | 76 |  |  |  | Report No_32A | 1717
42 | Stainless Steel | SS304H | H |  |  | 0.046 | 0.53 | 0.78 | 0.028 | 0.009 | 9.22 | 18.62 | 0.13 | 0.025 | 0.0216 | 0.025 | 70.136 | 0 | 0.001 | 0.19 | 0.046 | 0 | 0 | 0 | 0 | 0 | 0.0024 | 0.19 | 0 | 0 | 0 |  | Hot Rolled | Hot-worked |  | 1100 | 0.5 | Water Quenched |  |  | Rod | Cylindrical | Standard | Uniaxial | 100 | 10 |  | unnotched | 10 | 78.53982 |  |  | 127 | 600 | 15933.6 |  | 44 | 58 |  |  |  | Report No_32A | 1718
42 | Stainless Steel | SS304H | H |  |  | 0.054 | 0.53 | 0.8 | 0.028 | 0.01 | 9.28 | 18.7 | 0.12 | 0.027 | 0.0263 | 0.025 | 70.1052 | 0 | 0.001 | 0.058 | 0.043 | 0 | 0 | 0 | 0 | 0 | 0.0025 | 0.19 | 0 | 0 | 0 |  | Hot Rolled | Hot-worked |  | 1100 | 0.5 | Water Quenched |  |  | Rod | Cylindrical | Standard | Uniaxial | 100 | 10 |  | unnotched | 10 | 78.53982 |  |  | 127 | 650 | 395.3 |  | 68 | 82 |  |  |  | Report No_32A | 1719
42 | Stainless Steel | SS304H | H |  |  | 0.054 | 0.53 | 0.8 | 0.028 | 0.01 | 9.28 | 18.7 | 0.12 | 0.027 | 0.0263 | 0.025 | 70.1052 | 0 | 0.001 | 0.058 | 0.043 | 0 | 0 | 0 | 0 | 0 | 0.0025 | 0.19 | 0 | 0 | 0 |  | Hot Rolled | Hot-worked |  | 1100 | 0.5 | Water Quenched |  |  | Rod | Cylindrical | Standard | Uniaxial | 100 | 10 |  | unnotched | 10 | 78.53982 |  |  | 98 | 650 | 3220.8 |  | 70 | 81 |  |  |  | Report No_32A | 1720
42 | Stainless Steel | SS304H | H |  |  | 0.054 | 0.53 | 0.8 | 0.028 | 0.01 | 9.28 | 18.7 | 0.12 | 0.027 | 0.0263 | 0.025 | 70.1052 | 0 | 0.001 | 0.058 | 0.043 | 0 | 0 | 0 | 0 | 0 | 0.0025 | 0.19 | 0 | 0 | 0 |  | Hot Rolled | Hot-worked |  | 1100 | 0.5 | Water Quenched |  |  | Rod | Cylindrical | Standard | Uniaxial | 100 | 10 |  | unnotched | 10 | 78.53982 |  |  | 69 | 650 | 22323.2 |  | 44 | 47 |  |  |  | Report No_32A | 1721
42 | Stainless Steel | SS304H | H |  |  | 0.046 | 0.53 | 0.78 | 0.028 | 0.009 | 9.22 | 18.62 | 0.13 | 0.025 | 0.0216 | 0.025 | 70.136 | 0 | 0.001 | 0.19 | 0.046 | 0 | 0 | 0 | 0 | 0 | 0.0024 | 0.19 | 0 | 0 | 0 |  | Hot Rolled | Hot-worked |  | 1100 | 0.5 | Water Quenched |  |  | Rod | Cylindrical | Standard | Uniaxial | 100 | 10 |  | unnotched | 10 | 78.53982 |  |  | 127 | 650 | 376 |  | 86 | 87 |  |  |  | Report No_32A | 1722
42 | Stainless Steel | SS304H | H |  |  | 0.046 | 0.53 | 0.78 | 0.028 | 0.009 | 9.22 | 18.62 | 0.13 | 0.025 | 0.0216 | 0.025 | 70.136 | 0 | 0.001 | 0.19 | 0.046 | 0 | 0 | 0 | 0 | 0 | 0.0024 | 0.19 | 0 | 0 | 0 |  | Hot Rolled | Hot-worked |  | 1100 | 0.5 | Water Quenched |  |  | Rod | Cylindrical | Standard | Uniaxial | 100 | 10 |  | unnotched | 10 | 78.53982 |  |  | 98 | 650 | 2950 |  | 71 | 84 |  |  |  | Report No_32A | 1723
42 | Stainless Steel | SS304H | H |  |  | 0.046 | 0.53 | 0.78 | 0.028 | 0.009 | 9.22 | 18.62 | 0.13 | 0.025 | 0.0216 | 0.025 | 70.136 | 0 | 0.001 | 0.19 | 0.046 | 0 | 0 | 0 | 0 | 0 | 0.0024 | 0.19 | 0 | 0 | 0 |  | Hot Rolled | Hot-worked |  | 1100 | 0.5 | Water Quenched |  |  | Rod | Cylindrical | Standard | Uniaxial | 100 | 10 |  | unnotched | 10 | 78.53982 |  |  | 69 | 650 | 23212.9 |  | 42 | 46 |  |  |  | Report No_32A | 1724
42 | Stainless Steel | SS304H | H |  |  | 0.054 | 0.53 | 0.8 | 0.028 | 0.01 | 9.28 | 18.7 | 0.12 | 0.027 | 0.0263 | 0.025 | 70.1052 | 0 | 0.001 | 0.058 | 0.043 | 0 | 0 | 0 | 0 | 0 | 0.0025 | 0.19 | 0 | 0 | 0 |  | Hot Rolled | Hot-worked |  | 1100 | 0.5 | Water Quenched |  |  | Rod | Cylindrical | Standard | Uniaxial | 100 | 10 |  | unnotched | 10 | 78.53982 |  |  | 98 | 700 | 219.6 |  | 90 | 87 |  |  |  | Report No_32A | 1725
42 | Stainless Steel | SS304H | H |  |  | 0.054 | 0.53 | 0.8 | 0.028 | 0.01 | 9.28 | 18.7 | 0.12 | 0.027 | 0.0263 | 0.025 | 70.1052 | 0 | 0.001 | 0.058 | 0.043 | 0 | 0 | 0 | 0 | 0 | 0.0025 | 0.19 | 0 | 0 | 0 |  | Hot Rolled | Hot-worked |  | 1100 | 0.5 | Water Quenched |  |  | Rod | Cylindrical | Standard | Uniaxial | 100 | 10 |  | unnotched | 10 | 78.53982 |  |  | 69 | 700 | 2661.9 |  | 67 | 82 |  |  |  | Report No_32A | 1726
42 | Stainless Steel | SS304H | H |  |  | 0.054 | 0.53 | 0.8 | 0.028 | 0.01 | 9.28 | 18.7 | 0.12 | 0.027 | 0.0263 | 0.025 | 70.1052 | 0 | 0.001 | 0.058 | 0.043 | 0 | 0 | 0 | 0 | 0 | 0.0025 | 0.19 | 0 | 0 | 0 |  | Hot Rolled | Hot-worked |  | 1100 | 0.5 | Water Quenched |  |  | Rod | Cylindrical | Standard | Uniaxial | 100 | 10 |  | unnotched | 10 | 78.53982 |  |  | 41 | 700 | 27884.9 |  | 38 | 41 |  |  |  | Report No_32A | 1727
42 | Stainless Steel | SS304H | H |  |  | 0.046 | 0.53 | 0.78 | 0.028 | 0.009 | 9.22 | 18.62 | 0.13 | 0.025 | 0.0216 | 0.025 | 70.136 | 0 | 0.001 | 0.19 | 0.046 | 0 | 0 | 0 | 0 | 0 | 0.0024 | 0.19 | 0 | 0 | 0 |  | Hot Rolled | Hot-worked |  | 1100 | 0.5 | Water Quenched |  |  | Rod | Cylindrical | Standard | Uniaxial | 100 | 10 |  | unnotched | 10 | 78.53982 |  |  | 98 | 700 | 228.4 |  | 81 | 89 |  |  |  | Report No_32A | 1728
42 | Stainless Steel | SS304H | H |  |  | 0.046 | 0.53 | 0.78 | 0.028 | 0.009 | 9.22 | 18.62 | 0.13 | 0.025 | 0.0216 | 0.025 | 70.136 | 0 | 0.001 | 0.19 | 0.046 | 0 | 0 | 0 | 0 | 0 | 0.0024 | 0.19 | 0 | 0 | 0 |  | Hot Rolled | Hot-worked |  | 1100 | 0.5 | Water Quenched |  |  | Rod | Cylindrical | Standard | Uniaxial | 100 | 10 |  | unnotched | 10 | 78.53982 |  |  | 69 | 700 | 2487.5 |  | 69 | 85 |  |  |  | Report No_32A | 1729
42 | Stainless Steel | SS304H | H |  |  | 0.046 | 0.53 | 0.78 | 0.028 | 0.009 | 9.22 | 18.62 | 0.13 | 0.025 | 0.0216 | 0.025 | 70.136 | 0 | 0.001 | 0.19 | 0.046 | 0 | 0 | 0 | 0 | 0 | 0.0024 | 0.19 | 0 | 0 | 0 |  | Hot Rolled | Hot-worked |  | 1100 | 0.5 | Water Quenched |  |  | Rod | Cylindrical | Standard | Uniaxial | 100 | 10 |  | unnotched | 10 | 78.53982 |  |  | 41 | 700 | 26914.6 |  | 33 | 39 |  |  |  | Report No_32A | 1730
42 | Stainless Steel | SS304H | H |  |  | 0.54 | 0.32 | 1.37 | 0.026 | 0.007 | 9.91 | 19.32 | 0.044 | 0.014 | 0.0157 | 0.038 | 68.2345 | 0 | 0.003 | 0.024 | 0.064 | 0 | 0 | 0 | 0 | 0 | 0.0008 | 0.069 | 0 | 0 | 0 |  | Hot Rolled | Hot-worked |  | 1100 | 0.5 | Water Quenched |  |  | Rod | Cylindrical | Standard | Uniaxial | 100 | 10 |  | unnotched | 10 | 78.53982 |  |  | 294 | 475 | 21331.8 |  | 19 | 42 |  |  |  | Report No_32A | 1731
42 | Stainless Steel | SS304H | H |  |  | 0.54 | 0.32 | 1.37 | 0.026 | 0.007 | 9.91 | 19.32 | 0.044 | 0.014 | 0.0157 | 0.038 | 68.2345 | 0 | 0.003 | 0.024 | 0.064 | 0 | 0 | 0 | 0 | 0 | 0.0008 | 0.069 | 0 | 0 | 0 |  | Hot Rolled | Hot-worked |  | 1100 | 0.5 | Water Quenched |  |  | Rod | Cylindrical | Standard | Uniaxial | 100 | 10 |  | unnotched | 10 | 78.53982 |  |  | 333 | 500 | 1230.2 |  | 30 | 55 |  |  |  | Report No_32A | 1732
42 | Stainless Steel | SS304H | H |  |  | 0.54 | 0.32 | 1.37 | 0.026 | 0.007 | 9.91 | 19.32 | 0.044 | 0.014 | 0.0157 | 0.038 | 68.2345 | 0 | 0.003 | 0.024 | 0.064 | 0 | 0 | 0 | 0 | 0 | 0.0008 | 0.069 | 0 | 0 | 0 |  | Hot Rolled | Hot-worked |  | 1100 | 0.5 | Water Quenched |  |  | Rod | Cylindrical | Standard | Uniaxial | 100 | 10 |  | unnotched | 10 | 78.53982 |  |  | 294 | 500 | 4529.7 |  | 25 | 48 |  |  |  | Report No_32A | 1733
42 | Stainless Steel | SS304H | H |  |  | 0.54 | 0.32 | 1.37 | 0.026 | 0.007 | 9.91 | 19.32 | 0.044 | 0.014 | 0.0157 | 0.038 | 68.2345 | 0 | 0.003 | 0.024 | 0.064 | 0 | 0 | 0 | 0 | 0 | 0.0008 | 0.069 | 0 | 0 | 0 |  | Hot Rolled | Hot-worked |  | 1100 | 0.5 | Water Quenched |  |  | Rod | Cylindrical | Standard | Uniaxial | 100 | 10 |  | unnotched | 10 | 78.53982 |  |  | 265 | 500 | 12703.2 |  | 25 | 43 |  |  |  | Report No_32A | 1734
42 | Stainless Steel | SS304H | H |  |  | 0.54 | 0.32 | 1.37 | 0.026 | 0.007 | 9.91 | 19.32 | 0.044 | 0.014 | 0.0157 | 0.038 | 68.2345 | 0 | 0.003 | 0.024 | 0.064 | 0 | 0 | 0 | 0 | 0 | 0.0008 | 0.069 | 0 | 0 | 0 |  | Hot Rolled | Hot-worked |  | 1100 | 0.5 | Water Quenched |  |  | Rod | Cylindrical | Standard | Uniaxial | 100 | 10 |  | unnotched | 10 | 78.53982 |  |  | 235 | 500 | 39003.6 |  | 24 | 43 |  |  |  | Report No_32A | 1735
42 | Stainless Steel | SS304H | H |  |  | 0.54 | 0.32 | 1.37 | 0.026 | 0.007 | 9.91 | 19.32 | 0.044 | 0.014 | 0.0157 | 0.038 | 68.2345 | 0 | 0.003 | 0.024 | 0.064 | 0 | 0 | 0 | 0 | 0 | 0.0008 | 0.069 | 0 | 0 | 0 |  | Hot Rolled | Hot-worked |  | 1100 | 0.5 | Water Quenched |  |  | Rod | Cylindrical | Standard | Uniaxial | 100 | 10 |  | unnotched | 10 | 78.53982 |  |  | 265 | 525 | 2046.2 |  | 35 | 60 |  |  |  | Report No_32A | 1736
42 | Stainless Steel | SS304H | H |  |  | 0.54 | 0.32 | 1.37 | 0.026 | 0.007 | 9.91 | 19.32 | 0.044 | 0.014 | 0.0157 | 0.038 | 68.2345 | 0 | 0.003 | 0.024 | 0.064 | 0 | 0 | 0 | 0 | 0 | 0.0008 | 0.069 | 0 | 0 | 0 |  | Hot Rolled | Hot-worked |  | 1100 | 0.5 | Water Quenched |  |  | Rod | Cylindrical | Standard | Uniaxial | 100 | 10 |  | unnotched | 10 | 78.53982 |  |  | 196 | 525 | 58178.9 |  | 15 | 43 |  |  |  | Report No_32A | 1737
42 | Stainless Steel | SS304H | H |  |  | 0.54 | 0.32 | 1.37 | 0.026 | 0.007 | 9.91 | 19.32 | 0.044 | 0.014 | 0.0157 | 0.038 | 68.2345 | 0 | 0.003 | 0.024 | 0.064 | 0 | 0 | 0 | 0 | 0 | 0.0008 | 0.069 | 0 | 0 | 0 |  | Hot Rolled | Hot-worked |  | 1100 | 0.5 | Water Quenched |  |  | Rod | Cylindrical | Standard | Uniaxial | 100 | 10 |  | unnotched | 10 | 78.53982 |  |  | 265 | 550 | 379.7 |  | 40 | 63 |  |  |  | Report No_32A | 1738
42 | Stainless Steel | SS304H | H |  |  | 0.54 | 0.32 | 1.37 | 0.026 | 0.007 | 9.91 | 19.32 | 0.044 | 0.014 | 0.0157 | 0.038 | 68.2345 | 0 | 0.003 | 0.024 | 0.064 | 0 | 0 | 0 | 0 | 0 | 0.0008 | 0.069 | 0 | 0 | 0 |  | Hot Rolled | Hot-worked |  | 1100 | 0.5 | Water Quenched |  |  | Rod | Cylindrical | Standard | Uniaxial | 100 | 10 |  | unnotched | 10 | 78.53982 |  |  | 235 | 550 | 925.7 |  | 41 | 70 |  |  |  | Report No_32A | 1739
42 | Stainless Steel | SS304H | H |  |  | 0.54 | 0.32 | 1.37 | 0.026 | 0.007 | 9.91 | 19.32 | 0.044 | 0.014 | 0.0157 | 0.038 | 68.2345 | 0 | 0.003 | 0.024 | 0.064 | 0 | 0 | 0 | 0 | 0 | 0.0008 | 0.069 | 0 | 0 | 0 |  | Hot Rolled | Hot-worked |  | 1100 | 0.5 | Water Quenched |  |  | Rod | Cylindrical | Standard | Uniaxial | 100 | 10 |  | unnotched | 10 | 78.53982 |  |  | 196 | 550 | 925.7 |  | 41 | 70 |  |  |  | Report No_32A | 1740
42 | Stainless Steel | SS304H | H |  |  | 0.54 | 0.32 | 1.37 | 0.026 | 0.007 | 9.91 | 19.32 | 0.044 | 0.014 | 0.0157 | 0.038 | 68.2345 | 0 | 0.003 | 0.024 | 0.064 | 0 | 0 | 0 | 0 | 0 | 0.0008 | 0.069 | 0 | 0 | 0 |  | Hot Rolled | Hot-worked |  | 1100 | 0.5 | Water Quenched |  |  | Rod | Cylindrical | Standard | Uniaxial | 100 | 10 |  | unnotched | 10 | 78.53982 |  |  | 157 | 550 | 8333.2 |  | 32 | 57 |  |  |  | Report No_32A | 1741
42 | Stainless Steel | SS304H | H |  |  | 0.54 | 0.32 | 1.37 | 0.026 | 0.007 | 9.91 | 19.32 | 0.044 | 0.014 | 0.0157 | 0.038 | 68.2345 | 0 | 0.003 | 0.024 | 0.064 | 0 | 0 | 0 | 0 | 0 | 0.0008 | 0.069 | 0 | 0 | 0 |  | Hot Rolled | Hot-worked |  | 1100 | 0.5 | Water Quenched |  |  | Rod | Cylindrical | Standard | Uniaxial | 100 | 10 |  | unnotched | 10 | 78.53982 |  |  | 196 | 575 | 991.6 |  | 45 | 76 |  |  |  | Report No_32A | 1742
42 | Stainless Steel | SS304H | H |  |  | 0.54 | 0.32 | 1.37 | 0.026 | 0.007 | 9.91 | 19.32 | 0.044 | 0.014 | 0.0157 | 0.038 | 68.2345 | 0 | 0.003 | 0.024 | 0.064 | 0 | 0 | 0 | 0 | 0 | 0.0008 | 0.069 | 0 | 0 | 0 |  | Hot Rolled | Hot-worked |  | 1100 | 0.5 | Water Quenched |  |  | Rod | Cylindrical | Standard | Uniaxial | 100 | 10 |  | unnotched | 10 | 78.53982 |  |  | 157 | 575 | 15553.9 |  | 26 | 57 |  |  |  | Report No_32A | 1743
42 | Stainless Steel | SS304H | H |  |  | 0.54 | 0.32 | 1.37 | 0.026 | 0.007 | 9.91 | 19.32 | 0.044 | 0.014 | 0.0157 | 0.038 | 68.2345 | 0 | 0.003 | 0.024 | 0.064 | 0 | 0 | 0 | 0 | 0 | 0.0008 | 0.069 | 0 | 0 | 0 |  | Hot Rolled | Hot-worked |  | 1100 | 0.5 | Water Quenched |  |  | Rod | Cylindrical | Standard | Uniaxial | 100 | 10 |  | unnotched | 10 | 78.53982 |  |  | 196 | 600 | 222 |  | 50 | 75 |  |  |  | Report No_32A | 1744
42 | Stainless Steel | SS304H | H |  |  | 0.54 | 0.32 | 1.37 | 0.026 | 0.007 | 9.91 | 19.32 | 0.044 | 0.014 | 0.0157 | 0.038 | 68.2345 | 0 | 0.003 | 0.024 | 0.064 | 0 | 0 | 0 | 0 | 0 | 0.0008 | 0.069 | 0 | 0 | 0 |  | Hot Rolled | Hot-worked |  | 1100 | 0.5 | Water Quenched |  |  | Rod | Cylindrical | Standard | Uniaxial | 100 | 10 |  | unnotched | 10 | 78.53982 |  |  | 157 | 600 | 1586 |  | 49 | 76 |  |  |  | Report No_32A | 1745
42 | Stainless Steel | SS304H | H |  |  | 0.54 | 0.32 | 1.37 | 0.026 | 0.007 | 9.91 | 19.32 | 0.044 | 0.014 | 0.0157 | 0.038 | 68.2345 | 0 | 0.003 | 0.024 | 0.064 | 0 | 0 | 0 | 0 | 0 | 0.0008 | 0.069 | 0 | 0 | 0 |  | Hot Rolled | Hot-worked |  | 1100 | 0.5 | Water Quenched |  |  | Rod | Cylindrical | Standard | Uniaxial | 100 | 10 |  | unnotched | 10 | 78.53982 |  |  | 127 | 600 | 13004.8 |  | 34 | 64 |  |  |  | Report No_32A | 1746
42 | Stainless Steel | SS304H | H |  |  | 0.54 | 0.32 | 1.37 | 0.026 | 0.007 | 9.91 | 19.32 | 0.044 | 0.014 | 0.0157 | 0.038 | 68.2345 | 0 | 0.003 | 0.024 | 0.064 | 0 | 0 | 0 | 0 | 0 | 0.0008 | 0.069 | 0 | 0 | 0 |  | Hot Rolled | Hot-worked |  | 1100 | 0.5 | Water Quenched |  |  | Rod | Cylindrical | Standard | Uniaxial | 100 | 10 |  | unnotched | 10 | 78.53982 |  |  | 127 | 650 | 382.7 |  | 61 | 84 |  |  |  | Report No_32A | 1747
42 | Stainless Steel | SS304H | H |  |  | 0.54 | 0.32 | 1.37 | 0.026 | 0.007 | 9.91 | 19.32 | 0.044 | 0.014 | 0.0157 | 0.038 | 68.2345 | 0 | 0.003 | 0.024 | 0.064 | 0 | 0 | 0 | 0 | 0 | 0.0008 | 0.069 | 0 | 0 | 0 |  | Hot Rolled | Hot-worked |  | 1100 | 0.5 | Water Quenched |  |  | Rod | Cylindrical | Standard | Uniaxial | 100 | 10 |  | unnotched | 10 | 78.53982 |  |  | 98 | 650 | 2978.6 |  | 57 | 82 |  |  |  | Report No_32A | 1748
42 | Stainless Steel | SS304H | H |  |  | 0.54 | 0.32 | 1.37 | 0.026 | 0.007 | 9.91 | 19.32 | 0.044 | 0.014 | 0.0157 | 0.038 | 68.2345 | 0 | 0.003 | 0.024 | 0.064 | 0 | 0 | 0 | 0 | 0 | 0.0008 | 0.069 | 0 | 0 | 0 |  | Hot Rolled | Hot-worked |  | 1100 | 0.5 | Water Quenched |  |  | Rod | Cylindrical | Standard | Uniaxial | 100 | 10 |  | unnotched | 10 | 78.53982 |  |  | 69 | 650 | 22678 |  | 30 | 52 |  |  |  | Report No_32A | 1749
42 | Stainless Steel | SS304H | H |  |  | 0.54 | 0.32 | 1.37 | 0.026 | 0.007 | 9.91 | 19.32 | 0.044 | 0.014 | 0.0157 | 0.038 | 68.2345 | 0 | 0.003 | 0.024 | 0.064 | 0 | 0 | 0 | 0 | 0 | 0.0008 | 0.069 | 0 | 0 | 0 |  | Hot Rolled | Hot-worked |  | 1100 | 0.5 | Water Quenched |  |  | Rod | Cylindrical | Standard | Uniaxial | 100 | 10 |  | unnotched | 10 | 78.53982 |  |  | 98 | 700 | 213.8 |  | 68 | 88 |  |  |  | Report No_32A | 1750
42 | Stainless Steel | SS304H | H |  |  | 0.54 | 0.32 | 1.37 | 0.026 | 0.007 | 9.91 | 19.32 | 0.044 | 0.014 | 0.0157 | 0.038 | 68.2345 | 0 | 0.003 | 0.024 | 0.064 | 0 | 0 | 0 | 0 | 0 | 0.0008 | 0.069 | 0 | 0 | 0 |  | Hot Rolled | Hot-worked |  | 1100 | 0.5 | Water Quenched |  |  | Rod | Cylindrical | Standard | Uniaxial | 100 | 10 |  | unnotched | 10 | 78.53982 |  |  | 69 | 700 | 2479.3 |  | 57 | 83 |  |  |  | Report No_32A | 1751
42 | Stainless Steel | SS304H | H |  |  | 0.54 | 0.32 | 1.37 | 0.026 | 0.007 | 9.91 | 19.32 | 0.044 | 0.014 | 0.0157 | 0.038 | 68.2345 | 0 | 0.003 | 0.024 | 0.064 | 0 | 0 | 0 | 0 | 0 | 0.0008 | 0.069 | 0 | 0 | 0 |  | Hot Rolled | Hot-worked |  | 1100 | 0.5 | Water Quenched |  |  | Rod | Cylindrical | Standard | Uniaxial | 100 | 10 |  | unnotched | 10 | 78.53982 |  |  | 11 | 700 | 24515.2 |  | 18 | 1 |  |  |  | Report No_32A | 1752
42 | Stainless Steel | SS304J | J | 1 |  | 0.08 | 0.24 | 0.78 | 0.03 | 0.001 | 8.79 | 18.68 | 0 | 0 | 0.102 | 0 | 68.377 | 0 | 0 | 2.92 | 0 | 0 | 0 | 0 | 0 | 0 | 0 | 0 | 0 | 0 | 0 |  | Hot extruded and cold drawn | Cold-worked |  | 1150 |  | Water Quenched |  | 8.9 | Rod | Cylindrical | Undetermined | Uniaxial | 30 | 3.2 |  | unnotched | 9.375 | 8.042477 |  |  | 380 | 600 | 225.8 |  | 18 | 16 |  |  |  | Nb wt% 0.48, Report No_56A | 1753
42 | Stainless Steel | SS304J | J | 1 |  | 0.08 | 0.24 | 0.78 | 0.03 | 0.001 | 8.79 | 18.68 | 0 | 0 | 0.102 | 0 | 68.377 | 0 | 0 | 2.92 | 0 | 0 | 0 | 0 | 0 | 0 | 0 | 0 | 0 | 0 | 0 |  | Hot extruded and cold drawn | Cold-worked |  | 1150 |  | Water Quenched |  | 8.9 | Rod | Cylindrical | Undetermined | Uniaxial | 30 | 3.2 |  | unnotched | 9.375 | 8.042477 |  |  | 360 | 600 | 369.4 |  | 15 | 11 |  |  |  | Nb wt% 0.48, Report No_56A | 1754
42 | Stainless Steel | SS304J | J | 1 |  | 0.08 | 0.24 | 0.78 | 0.03 | 0.001 | 8.79 | 18.68 | 0 | 0 | 0.102 | 0 | 68.377 | 0 | 0 | 2.92 | 0 | 0 | 0 | 0 | 0 | 0 | 0 | 0 | 0 | 0 | 0 |  | Hot extruded and cold drawn | Cold-worked |  | 1150 |  | Water Quenched |  | 8.9 | Rod | Cylindrical | Undetermined | Uniaxial | 30 | 3.2 |  | unnotched | 9.375 | 8.042477 |  |  | 340 | 600 | 879.4 |  | 17 | 16 |  |  |  | Nb wt% 0.48, Report No_56A | 1755
42 | Stainless Steel | SS304J | J | 1 |  | 0.08 | 0.24 | 0.78 | 0.03 | 0.001 | 8.79 | 18.68 | 0 | 0 | 0.102 | 0 | 68.377 | 0 | 0 | 2.92 | 0 | 0 | 0 | 0 | 0 | 0 | 0 | 0 | 0 | 0 | 0 |  | Hot extruded and cold drawn | Cold-worked |  | 1150 |  | Water Quenched |  | 8.9 | Rod | Cylindrical | Undetermined | Uniaxial | 30 | 3.2 |  | unnotched | 9.375 | 8.042477 |  |  | 320 | 600 | 2400.4 |  | 26 | 29 |  |  |  | Nb wt% 0.48, Report No_56A | 1756
42 | Stainless Steel | SS304J | J | 1 |  | 0.08 | 0.24 | 0.78 | 0.03 | 0.001 | 8.79 | 18.68 | 0 | 0 | 0.102 | 0 | 68.377 | 0 | 0 | 2.92 | 0 | 0 | 0 | 0 | 0 | 0 | 0 | 0 | 0 | 0 | 0 |  | Hot extruded and cold drawn | Cold-worked |  | 1150 |  | Water Quenched |  | 8.9 | Rod | Cylindrical | Undetermined | Uniaxial | 30 | 3.2 |  | unnotched | 9.375 | 8.042477 |  |  | 300 | 600 | 6738.2 |  | 23 | 39 |  |  |  | Nb wt% 0.48, Report No_56A | 1757
42 | Stainless Steel | SS304J | J | 1 |  | 0.08 | 0.24 | 0.78 | 0.03 | 0.001 | 8.79 | 18.68 | 0 | 0 | 0.102 | 0 | 68.377 | 0 | 0 | 2.92 | 0 | 0 | 0 | 0 | 0 | 0 | 0 | 0 | 0 | 0 | 0 |  | Hot extruded and cold drawn | Cold-worked |  | 1150 |  | Water Quenched |  | 8.9 | Rod | Cylindrical | Undetermined | Uniaxial | 30 | 3.2 |  | unnotched | 9.375 | 8.042477 |  |  | 280 | 600 | 14237.1 |  | 29 | 40 |  |  |  | Nb wt% 0.48, Report No_56A | 1758
42 | Stainless Steel | SS304J | J | 1 |  | 0.08 | 0.24 | 0.78 | 0.03 | 0.001 | 8.79 | 18.68 | 0 | 0 | 0.102 | 0 | 68.377 | 0 | 0 | 2.92 | 0 | 0 | 0 | 0 | 0 | 0 | 0 | 0 | 0 | 0 | 0 |  | Hot extruded and cold drawn | Cold-worked |  | 1150 |  | Water Quenched |  | 8.9 | Rod | Cylindrical | Undetermined | Uniaxial | 30 | 3.2 |  | unnotched | 9.375 | 8.042477 |  |  | 260 | 600 | 30093.5 |  | 31 | 44 |  |  |  | Nb wt% 0.48, Report No_56A | 1759
42 | Stainless Steel | SS304J | J | 1 |  | 0.08 | 0.24 | 0.78 | 0.03 | 0.001 | 8.79 | 18.68 | 0 | 0 | 0.102 | 0 | 68.377 | 0 | 0 | 2.92 | 0 | 0 | 0 | 0 | 0 | 0 | 0 | 0 | 0 | 0 | 0 |  | Hot extruded and cold drawn | Cold-worked |  | 1150 |  | Water Quenched |  | 8.9 | Rod | Cylindrical | Undetermined | Uniaxial | 30 | 3.2 |  | unnotched | 9.375 | 8.042477 |  |  | 220 | 600 | 68091.5 |  | 25 | 45 |  |  |  | Nb wt% 0.48, Report No_56A | 1760
42 | Stainless Steel | SS304J | J | 1 |  | 0.08 | 0.22 | 0.77 | 0.035 | 0.001 | 8.82 | 18.43 | 0 | 0 | 0.12 | 0 | 68.474 | 0 | 0 | 3.05 | 0 | 0 | 0 | 0 | 0 | 0 | 0 | 0 | 0 | 0 | 0 |  | Hot extruded and cold drawn | Cold-worked |  | 1150 |  | Water Quenched |  | 8.8 | Rod | Cylindrical | Standard | Uniaxial | 30 | 9 |  | unnotched | 3.333333 | 63.61725 |  |  | 360 | 600 | 563.5 |  | 19 | 24 |  |  |  | Nb wt% 0.48, Report No_56A | 1761
42 | Stainless Steel | SS304J | J | 1 |  | 0.08 | 0.22 | 0.77 | 0.035 | 0.001 | 8.82 | 18.43 | 0 | 0 | 0.12 | 0 | 68.474 | 0 | 0 | 3.05 | 0 | 0 | 0 | 0 | 0 | 0 | 0 | 0 | 0 | 0 | 0 |  | Hot extruded and cold drawn | Cold-worked |  | 1150 |  | Water Quenched |  | 8.8 | Rod | Cylindrical | Standard | Uniaxial | 30 | 9 |  | unnotched | 3.333333 | 63.61725 |  |  | 340 | 600 | 1536.7 |  | 31 | 42 |  |  |  | Nb wt% 0.48, Report No_56A | 1762
42 | Stainless Steel | SS304J | J | 1 |  | 0.08 | 0.24 | 0.78 | 0.03 | 0.001 | 8.79 | 18.68 | 0 | 0 | 0.102 | 0 | 68.377 | 0 | 0 | 2.92 | 0 | 0 | 0 | 0 | 0 | 0 | 0 | 0 | 0 | 0 | 0 |  | Hot extruded and cold drawn | Cold-worked |  | 1150 |  | Water Quenched |  | 8.9 | Rod | Cylindrical | Undetermined | Uniaxial | 30 | 3.2 |  | unnotched | 9.375 | 8.042477 |  |  | 260 | 625 | 4144 |  | 24 | 41 |  |  |  | Nb wt% 0.48, Report No_56A | 1763
42 | Stainless Steel | SS304J | J | 1 |  | 0.08 | 0.24 | 0.78 | 0.03 | 0.001 | 8.79 | 18.68 | 0 | 0 | 0.102 | 0 | 68.377 | 0 | 0 | 2.92 | 0 | 0 | 0 | 0 | 0 | 0 | 0 | 0 | 0 | 0 | 0 |  | Hot extruded and cold drawn | Cold-worked |  | 1150 |  | Water Quenched |  | 8.9 | Rod | Cylindrical | Undetermined | Uniaxial | 30 | 3.2 |  | unnotched | 9.375 | 8.042477 |  |  | 220 | 625 | 11505.4 |  | 29 | 49 |  |  |  | Nb wt% 0.48, Report No_56A | 1764
42 | Stainless Steel | SS304J | J | 1 |  | 0.08 | 0.24 | 0.78 | 0.03 | 0.001 | 8.79 | 18.68 | 0 | 0 | 0.102 | 0 | 68.377 | 0 | 0 | 2.92 | 0 | 0 | 0 | 0 | 0 | 0 | 0 | 0 | 0 | 0 | 0 |  | Hot extruded and cold drawn | Cold-worked |  | 1150 |  | Water Quenched |  | 8.9 | Rod | Cylindrical | Undetermined | Uniaxial | 30 | 3.2 |  | unnotched | 9.375 | 8.042477 |  |  | 200 | 625 | 19639.7 |  | 33 | 50 |  |  |  | Nb wt% 0.48, Report No_56A | 1765
42 | Stainless Steel | SS304J | J | 1 |  | 0.08 | 0.24 | 0.78 | 0.03 | 0.001 | 8.79 | 18.68 | 0 | 0 | 0.102 | 0 | 68.377 | 0 | 0 | 2.92 | 0 | 0 | 0 | 0 | 0 | 0 | 0 | 0 | 0 | 0 | 0 |  | Hot extruded and cold drawn | Cold-worked |  | 1150 |  | Water Quenched |  | 8.9 | Rod | Cylindrical | Undetermined | Uniaxial | 30 | 3.2 |  | unnotched | 9.375 | 8.042477 |  |  | 180 | 625 | 29344.1 |  | 37 | 47 |  |  |  | Nb wt% 0.48, Report No_56A | 1766
42 | Stainless Steel | SS304J | J | 1 |  | 0.08 | 0.22 | 0.77 | 0.035 | 0.001 | 8.82 | 18.43 | 0 | 0 | 0.12 | 0 | 68.474 | 0 | 0 | 3.05 | 0 | 0 | 0 | 0 | 0 | 0 | 0 | 0 | 0 | 0 | 0 |  | Hot extruded and cold drawn | Cold-worked |  | 1150 |  | Water Quenched |  | 8.8 | Rod | Cylindrical | Standard | Uniaxial | 30 | 9 |  | unnotched | 3.333333 | 63.61725 |  |  | 260 | 625 | 5095.8 |  | 25 | 52 |  |  |  | Nb wt% 0.48, Report No_56A | 1767
42 | Stainless Steel | SS304J | J | 1 |  | 0.08 | 0.24 | 0.78 | 0.03 | 0.001 | 8.79 | 18.68 | 0 | 0 | 0.102 | 0 | 68.377 | 0 | 0 | 2.92 | 0 | 0 | 0 | 0 | 0 | 0 | 0 | 0 | 0 | 0 | 0 |  | Hot extruded and cold drawn | Cold-worked |  | 1150 |  | Water Quenched |  | 8.9 | Rod | Cylindrical | Undetermined | Uniaxial | 30 | 3.2 |  | unnotched | 9.375 | 8.042477 |  |  | 380 | 600 | 225.8 |  | 18 | 16 |  |  |  | Nb wt% 0.48, Report No_56A | 1768
42 | Stainless Steel | SS304J | J | 1 |  | 0.08 | 0.24 | 0.78 | 0.03 | 0.001 | 8.79 | 18.68 | 0 | 0 | 0.102 | 0 | 68.377 | 0 | 0 | 2.92 | 0 | 0 | 0 | 0 | 0 | 0 | 0 | 0 | 0 | 0 | 0 |  | Hot extruded and cold drawn | Cold-worked |  | 1150 |  | Water Quenched |  | 8.9 | Rod | Cylindrical | Undetermined | Uniaxial | 30 | 3.2 |  | unnotched | 9.375 | 8.042477 |  |  | 360 | 600 | 369.4 |  | 15 | 11 |  |  |  | Nb wt% 0.48, Report No_56A | 1769
42 | Stainless Steel | SS304J | J | 1 |  | 0.08 | 0.24 | 0.78 | 0.03 | 0.001 | 8.79 | 18.68 | 0 | 0 | 0.102 | 0 | 68.377 | 0 | 0 | 2.92 | 0 | 0 | 0 | 0 | 0 | 0 | 0 | 0 | 0 | 0 | 0 |  | Hot extruded and cold drawn | Cold-worked |  | 1150 |  | Water Quenched |  | 8.9 | Rod | Cylindrical | Undetermined | Uniaxial | 30 | 3.2 |  | unnotched | 9.375 | 8.042477 |  |  | 340 | 600 | 879.4 |  | 17 | 16 |  |  |  | Nb wt% 0.48, Report No_56A | 1770
42 | Stainless Steel | SS304J | J | 1 |  | 0.08 | 0.24 | 0.78 | 0.03 | 0.001 | 8.79 | 18.68 | 0 | 0 | 0.102 | 0 | 68.377 | 0 | 0 | 2.92 | 0 | 0 | 0 | 0 | 0 | 0 | 0 | 0 | 0 | 0 | 0 |  | Hot extruded and cold drawn | Cold-worked |  | 1150 |  | Water Quenched |  | 8.9 | Rod | Cylindrical | Undetermined | Uniaxial | 30 | 3.2 |  | unnotched | 9.375 | 8.042477 |  |  | 320 | 600 | 2400.4 |  | 26 | 29 |  |  |  | Nb wt% 0.48, Report No_56A | 1771
42 | Stainless Steel | SS304J | J | 1 |  | 0.08 | 0.24 | 0.78 | 0.03 | 0.001 | 8.79 | 18.68 | 0 | 0 | 0.102 | 0 | 68.377 | 0 | 0 | 2.92 | 0 | 0 | 0 | 0 | 0 | 0 | 0 | 0 | 0 | 0 | 0 |  | Hot extruded and cold drawn | Cold-worked |  | 1150 |  | Water Quenched |  | 8.9 | Rod | Cylindrical | Undetermined | Uniaxial | 30 | 3.2 |  | unnotched | 9.375 | 8.042477 |  |  | 300 | 600 | 6738.2 |  | 23 | 39 |  |  |  | Nb wt% 0.48, Report No_56A | 1772
42 | Stainless Steel | SS304J | J | 1 |  | 0.08 | 0.24 | 0.78 | 0.03 | 0.001 | 8.79 | 18.68 | 0 | 0 | 0.102 | 0 | 68.377 | 0 | 0 | 2.92 | 0 | 0 | 0 | 0 | 0 | 0 | 0 | 0 | 0 | 0 | 0 |  | Hot extruded and cold drawn | Cold-worked |  | 1150 |  | Water Quenched |  | 8.9 | Rod | Cylindrical | Undetermined | Uniaxial | 30 | 3.2 |  | unnotched | 9.375 | 8.042477 |  |  | 280 | 600 | 14237.1 |  | 29 | 40 |  |  |  | Nb wt% 0.48, Report No_56A | 1773
42 | Stainless Steel | SS304J | J | 1 |  | 0.08 | 0.24 | 0.78 | 0.03 | 0.001 | 8.79 | 18.68 | 0 | 0 | 0.102 | 0 | 68.377 | 0 | 0 | 2.92 | 0 | 0 | 0 | 0 | 0 | 0 | 0 | 0 | 0 | 0 | 0 |  | Hot extruded and cold drawn | Cold-worked |  | 1150 |  | Water Quenched |  | 8.9 | Rod | Cylindrical | Undetermined | Uniaxial | 30 | 3.2 |  | unnotched | 9.375 | 8.042477 |  |  | 260 | 600 | 30093.5 |  | 31 | 44 |  |  |  | Nb wt% 0.48, Report No_56A | 1774
42 | Stainless Steel | SS304J | J | 1 |  | 0.08 | 0.24 | 0.78 | 0.03 | 0.001 | 8.79 | 18.68 | 0 | 0 | 0.102 | 0 | 68.377 | 0 | 0 | 2.92 | 0 | 0 | 0 | 0 | 0 | 0 | 0 | 0 | 0 | 0 | 0 |  | Hot extruded and cold drawn | Cold-worked |  | 1150 |  | Water Quenched |  | 8.9 | Rod | Cylindrical | Undetermined | Uniaxial | 30 | 3.2 |  | unnotched | 9.375 | 8.042477 |  |  | 220 | 600 | 68091.5 |  | 25 | 45 |  |  |  | Nb wt% 0.48, Report No_56A | 1775
42 | Stainless Steel | SS304J | J | 1 |  | 0.08 | 0.22 | 0.77 | 0.035 | 0.001 | 8.82 | 18.43 | 0 | 0 | 0.12 | 0 | 68.474 | 0 | 0 | 3.05 | 0 | 0 | 0 | 0 | 0 | 0 | 0 | 0 | 0 | 0 | 0 |  | Hot extruded and cold drawn | Cold-worked |  | 1150 |  | Water Quenched |  | 8.8 | Rod | Cylindrical | Standard | Uniaxial | 30 | 9 |  | unnotched | 3.333333 | 63.61725 |  |  | 360 | 600 | 563.5 |  | 19 | 24 |  |  |  | Nb wt% 0.48, Report No_56A | 1776
42 | Stainless Steel | SS304J | J | 1 |  | 0.08 | 0.22 | 0.77 | 0.035 | 0.001 | 8.82 | 18.43 | 0 | 0 | 0.12 | 0 | 68.474 | 0 | 0 | 3.05 | 0 | 0 | 0 | 0 | 0 | 0 | 0 | 0 | 0 | 0 | 0 |  | Hot extruded and cold drawn | Cold-worked |  | 1150 |  | Water Quenched |  | 8.8 | Rod | Cylindrical | Standard | Uniaxial | 30 | 9 |  | unnotched | 3.333333 | 63.61725 |  |  | 340 | 600 | 1536.7 |  | 31 | 42 |  |  |  | Nb wt% 0.48, Report No_56A | 1777
42 | Stainless Steel | SS304J | J | 1 |  | 0.08 | 0.24 | 0.78 | 0.03 | 0.001 | 8.79 | 18.68 | 0 | 0 | 0.102 | 0 | 68.377 | 0 | 0 | 2.92 | 0 | 0 | 0 | 0 | 0 | 0 | 0 | 0 | 0 | 0 | 0 |  | Hot extruded and cold drawn | Cold-worked |  | 1150 |  | Water Quenched |  | 8.9 | Rod | Cylindrical | Undetermined | Uniaxial | 30 | 3.2 |  | unnotched | 9.375 | 8.042477 |  |  | 260 | 625 | 4144 |  | 24 | 41 |  |  |  | Nb wt% 0.48, Report No_56A | 1778
42 | Stainless Steel | SS304J | J | 1 |  | 0.08 | 0.24 | 0.78 | 0.03 | 0.001 | 8.79 | 18.68 | 0 | 0 | 0.102 | 0 | 68.377 | 0 | 0 | 2.92 | 0 | 0 | 0 | 0 | 0 | 0 | 0 | 0 | 0 | 0 | 0 |  | Hot extruded and cold drawn | Cold-worked |  | 1150 |  | Water Quenched |  | 8.9 | Rod | Cylindrical | Undetermined | Uniaxial | 30 | 3.2 |  | unnotched | 9.375 | 8.042477 |  |  | 220 | 625 | 11505.4 |  | 29 | 49 |  |  |  | Nb wt% 0.48, Report No_56A | 1779
42 | Stainless Steel | SS304J | J | 1 |  | 0.08 | 0.24 | 0.78 | 0.03 | 0.001 | 8.79 | 18.68 | 0 | 0 | 0.102 | 0 | 68.377 | 0 | 0 | 2.92 | 0 | 0 | 0 | 0 | 0 | 0 | 0 | 0 | 0 | 0 | 0 |  | Hot extruded and cold drawn | Cold-worked |  | 1150 |  | Water Quenched |  | 8.9 | Rod | Cylindrical | Undetermined | Uniaxial | 30 | 3.2 |  | unnotched | 9.375 | 8.042477 |  |  | 200 | 625 | 19639.7 |  | 33 | 50 |  |  |  | Nb wt% 0.48, Report No_56A | 1780
42 | Stainless Steel | SS304J | J | 1 |  | 0.08 | 0.24 | 0.78 | 0.03 | 0.001 | 8.79 | 18.68 | 0 | 0 | 0.102 | 0 | 68.377 | 0 | 0 | 2.92 | 0 | 0 | 0 | 0 | 0 | 0 | 0 | 0 | 0 | 0 | 0 |  | Hot extruded and cold drawn | Cold-worked |  | 1150 |  | Water Quenched |  | 8.9 | Rod | Cylindrical | Undetermined | Uniaxial | 30 | 3.2 |  | unnotched | 9.375 | 8.042477 |  |  | 180 | 625 | 29344.1 |  | 37 | 47 |  |  |  | Nb wt% 0.48, Report No_56A | 1781
42 | Stainless Steel | SS304J | J | 1 |  | 0.08 | 0.22 | 0.77 | 0.035 | 0.001 | 8.82 | 18.43 | 0 | 0 | 0.12 | 0 | 68.474 | 0 | 0 | 3.05 | 0 | 0 | 0 | 0 | 0 | 0 | 0 | 0 | 0 | 0 | 0 |  | Hot extruded and cold drawn | Cold-worked |  | 1150 |  | Water Quenched |  | 8.8 | Rod | Cylindrical | Standard | Uniaxial | 30 | 9 |  | unnotched | 3.333333 | 63.61725 |  |  | 260 | 625 | 5095.8 |  | 25 | 52 |  |  |  | Nb wt% 0.48, Report No_56A | 1782
42 | Stainless Steel | SS304J | J | 1 |  | 0.08 | 0.24 | 0.78 | 0.03 | 0.001 | 8.79 | 18.68 | 0 | 0 | 0.102 | 0 | 68.377 | 0 | 0 | 2.92 | 0 | 0 | 0 | 0 | 0 | 0 | 0 | 0 | 0 | 0 | 0 |  | Hot extruded and cold drawn | Cold-worked |  | 1150 |  | Water Quenched |  | 8.9 | Rod | Cylindrical | Undetermined | Uniaxial | 30 | 3.2 |  | unnotched | 9.375 | 8.042477 |  |  | 300 | 650 | 98.6 |  | 25 | 30 |  |  |  | Nb wt% 0.48, Report No_56A | 1783
42 | Stainless Steel | SS304J | J | 1 |  | 0.08 | 0.24 | 0.78 | 0.03 | 0.001 | 8.79 | 18.68 | 0 | 0 | 0.102 | 0 | 68.377 | 0 | 0 | 2.92 | 0 | 0 | 0 | 0 | 0 | 0 | 0 | 0 | 0 | 0 | 0 |  | Hot extruded and cold drawn | Cold-worked |  | 1150 |  | Water Quenched |  | 8.9 | Rod | Cylindrical | Undetermined | Uniaxial | 30 | 3.2 |  | unnotched | 9.375 | 8.042477 |  |  | 260 | 650 | 630.1 |  | 34 | 44 |  |  |  | Nb wt% 0.48, Report No_56A | 1784
42 | Stainless Steel | SS304J | J | 1 |  | 0.08 | 0.24 | 0.78 | 0.03 | 0.001 | 8.79 | 18.68 | 0 | 0 | 0.102 | 0 | 68.377 | 0 | 0 | 2.92 | 0 | 0 | 0 | 0 | 0 | 0 | 0 | 0 | 0 | 0 | 0 |  | Hot extruded and cold drawn | Cold-worked |  | 1150 |  | Water Quenched |  | 8.9 | Rod | Cylindrical | Undetermined | Uniaxial | 30 | 3.2 |  | unnotched | 9.375 | 8.042477 |  |  | 220 | 650 | 2500.6 |  | 36 | 51 |  |  |  | Nb wt% 0.48, Report No_56A | 1785
42 | Stainless Steel | SS304J | J | 1 |  | 0.08 | 0.24 | 0.78 | 0.03 | 0.001 | 8.79 | 18.68 | 0 | 0 | 0.102 | 0 | 68.377 | 0 | 0 | 2.92 | 0 | 0 | 0 | 0 | 0 | 0 | 0 | 0 | 0 | 0 | 0 |  | Hot extruded and cold drawn | Cold-worked |  | 1150 |  | Water Quenched |  | 8.9 | Rod | Cylindrical | Undetermined | Uniaxial | 30 | 3.2 |  | unnotched | 9.375 | 8.042477 |  |  | 200 | 650 | 4290.4 |  | 40 | 55 |  |  |  | Nb wt% 0.48, Report No_56A | 1786
42 | Stainless Steel | SS304J | J | 1 |  | 0.08 | 0.24 | 0.78 | 0.03 | 0.001 | 8.79 | 18.68 | 0 | 0 | 0.102 | 0 | 68.377 | 0 | 0 | 2.92 | 0 | 0 | 0 | 0 | 0 | 0 | 0 | 0 | 0 | 0 | 0 |  | Hot extruded and cold drawn | Cold-worked |  | 1150 |  | Water Quenched |  | 8.9 | Rod | Cylindrical | Undetermined | Uniaxial | 30 | 3.2 |  | unnotched | 9.375 | 8.042477 |  |  | 180 | 650 | 7636.9 |  | 30 | 52 |  |  |  | Nb wt% 0.48, Report No_56A | 1787
42 | Stainless Steel | SS304J | J | 1 |  | 0.08 | 0.24 | 0.78 | 0.03 | 0.001 | 8.79 | 18.68 | 0 | 0 | 0.102 | 0 | 68.377 | 0 | 0 | 2.92 | 0 | 0 | 0 | 0 | 0 | 0 | 0 | 0 | 0 | 0 | 0 |  | Hot extruded and cold drawn | Cold-worked |  | 1150 |  | Water Quenched |  | 8.9 | Rod | Cylindrical | Undetermined | Uniaxial | 30 | 3.2 |  | unnotched | 9.375 | 8.042477 |  |  | 160 | 650 | 12573.4 |  | 37 | 46 |  |  |  | Nb wt% 0.48, Report No_56A | 1788
42 | Stainless Steel | SS304J | J | 1 |  | 0.08 | 0.24 | 0.78 | 0.03 | 0.001 | 8.79 | 18.68 | 0 | 0 | 0.102 | 0 | 68.377 | 0 | 0 | 2.92 | 0 | 0 | 0 | 0 | 0 | 0 | 0 | 0 | 0 | 0 | 0 |  | Hot extruded and cold drawn | Cold-worked |  | 1150 |  | Water Quenched |  | 8.9 | Rod | Cylindrical | Undetermined | Uniaxial | 30 | 3.2 |  | unnotched | 9.375 | 8.042477 |  |  | 140 | 650 | 25021.7 |  | 22 | 35 |  |  |  | Nb wt% 0.48, Report No_56A | 1789
42 | Stainless Steel | SS304J | J | 1 |  | 0.08 | 0.24 | 0.78 | 0.03 | 0.001 | 8.79 | 18.68 | 0 | 0 | 0.102 | 0 | 68.377 | 0 | 0 | 2.92 | 0 | 0 | 0 | 0 | 0 | 0 | 0 | 0 | 0 | 0 | 0 |  | Hot extruded and cold drawn | Cold-worked |  | 1150 |  | Water Quenched |  | 8.9 | Rod | Cylindrical | Undetermined | Uniaxial | 30 | 3.2 |  | unnotched | 9.375 | 8.042477 |  |  | 120 | 650 | 44602.7 |  | 20 | 18 |  |  |  | Nb wt% 0.48, Report No_56A | 1790
42 | Stainless Steel | SS304J | J | 1 |  | 0.08 | 0.22 | 0.77 | 0.035 | 0.001 | 8.82 | 18.43 | 0 | 0 | 0.12 | 0 | 68.474 | 0 | 0 | 3.05 | 0 | 0 | 0 | 0 | 0 | 0 | 0 | 0 | 0 | 0 | 0 |  | Hot extruded and cold drawn | Cold-worked |  | 1150 |  | Water Quenched |  | 8.8 | Rod | Cylindrical | Standard | Uniaxial | 30 | 9 |  | unnotched | 3.333333 | 63.61725 |  |  | 260 | 650 | 812.8 |  | 30 | 53 |  |  |  | Nb wt% 0.48, Report No_56A | 1791
42 | Stainless Steel | SS304J | J | 1 |  | 0.08 | 0.22 | 0.77 | 0.035 | 0.001 | 8.82 | 18.43 | 0 | 0 | 0.12 | 0 | 68.474 | 0 | 0 | 3.05 | 0 | 0 | 0 | 0 | 0 | 0 | 0 | 0 | 0 | 0 | 0 |  | Hot extruded and cold drawn | Cold-worked |  | 1150 |  | Water Quenched |  | 8.8 | Rod | Cylindrical | Standard | Uniaxial | 30 | 9 |  | unnotched | 3.333333 | 63.61725 |  |  | 220 | 650 | 2969.9 |  | 48 | 49 |  |  |  | Nb wt% 0.48, Report No_56A | 1792
42 | Stainless Steel | SS304J | J | 1 |  | 0.08 | 0.24 | 0.78 | 0.03 | 0.001 | 8.79 | 18.68 | 0 | 0 | 0.102 | 0 | 68.377 | 0 | 0 | 2.92 | 0 | 0 | 0 | 0 | 0 | 0 | 0 | 0 | 0 | 0 | 0 |  | Hot extruded and cold drawn | Cold-worked |  | 1150 |  | Water Quenched |  | 8.9 | Rod | Cylindrical | Undetermined | Uniaxial | 30 | 3.2 |  | unnotched | 9.375 | 8.042477 |  |  | 200 | 700 | 200.2 |  | 41 | 58 |  |  |  | Nb wt% 0.48, Report No_56A | 1793
42 | Stainless Steel | SS304J | J | 1 |  | 0.08 | 0.24 | 0.78 | 0.03 | 0.001 | 8.79 | 18.68 | 0 | 0 | 0.102 | 0 | 68.377 | 0 | 0 | 2.92 | 0 | 0 | 0 | 0 | 0 | 0 | 0 | 0 | 0 | 0 | 0 |  | Hot extruded and cold drawn | Cold-worked |  | 1150 |  | Water Quenched |  | 8.9 | Rod | Cylindrical | Undetermined | Uniaxial | 30 | 3.2 |  | unnotched | 9.375 | 8.042477 |  |  | 180 | 700 | 434.9 |  | 44 | 54 |  |  |  | Nb wt% 0.48, Report No_56A | 1794
42 | Stainless Steel | SS304J | J | 1 |  | 0.08 | 0.24 | 0.78 | 0.03 | 0.001 | 8.79 | 18.68 | 0 | 0 | 0.102 | 0 | 68.377 | 0 | 0 | 2.92 | 0 | 0 | 0 | 0 | 0 | 0 | 0 | 0 | 0 | 0 | 0 |  | Hot extruded and cold drawn | Cold-worked |  | 1150 |  | Water Quenched |  | 8.9 | Rod | Cylindrical | Undetermined | Uniaxial | 30 | 3.2 |  | unnotched | 9.375 | 8.042477 |  |  | 160 | 700 | 1049.2 |  | 40 | 58 |  |  |  | Nb wt% 0.48, Report No_56A | 1795
42 | Stainless Steel | SS304J | J | 1 |  | 0.08 | 0.24 | 0.78 | 0.03 | 0.001 | 8.79 | 18.68 | 0 | 0 | 0.102 | 0 | 68.377 | 0 | 0 | 2.92 | 0 | 0 | 0 | 0 | 0 | 0 | 0 | 0 | 0 | 0 | 0 |  | Hot extruded and cold drawn | Cold-worked |  | 1150 |  | Water Quenched |  | 8.9 | Rod | Cylindrical | Undetermined | Uniaxial | 30 | 3.2 |  | unnotched | 9.375 | 8.042477 |  |  | 120 | 700 | 5455.5 |  | 25 | 38 |  |  |  | Nb wt% 0.48, Report No_56A | 1796
42 | Stainless Steel | SS304J | J | 1 |  | 0.08 | 0.24 | 0.78 | 0.03 | 0.001 | 8.79 | 18.68 | 0 | 0 | 0.102 | 0 | 68.377 | 0 | 0 | 2.92 | 0 | 0 | 0 | 0 | 0 | 0 | 0 | 0 | 0 | 0 | 0 |  | Hot extruded and cold drawn | Cold-worked |  | 1150 |  | Water Quenched |  | 8.9 | Rod | Cylindrical | Undetermined | Uniaxial | 30 | 3.2 |  | unnotched | 9.375 | 8.042477 |  |  | 100 | 700 | 12008.1 |  | 21 | 19 |  |  |  | Nb wt% 0.48, Report No_56A | 1797
42 | Stainless Steel | SS304J | J | 1 |  | 0.08 | 0.24 | 0.78 | 0.03 | 0.001 | 8.79 | 18.68 | 0 | 0 | 0.102 | 0 | 68.377 | 0 | 0 | 2.92 | 0 | 0 | 0 | 0 | 0 | 0 | 0 | 0 | 0 | 0 | 0 |  | Hot extruded and cold drawn | Cold-worked |  | 1150 |  | Water Quenched |  | 8.9 | Rod | Cylindrical | Undetermined | Uniaxial | 30 | 3.2 |  | unnotched | 9.375 | 8.042477 |  |  | 80 | 700 | 23306.6 |  | 16 | 18 |  |  |  | Nb wt% 0.48, Report No_56A | 1798
42 | Stainless Steel | SS304J | J | 1 |  | 0.08 | 0.24 | 0.78 | 0.03 | 0.001 | 8.79 | 18.68 | 0 | 0 | 0.102 | 0 | 68.377 | 0 | 0 | 2.92 | 0 | 0 | 0 | 0 | 0 | 0 | 0 | 0 | 0 | 0 | 0 |  | Hot extruded and cold drawn | Cold-worked |  | 1150 |  | Water Quenched |  | 8.9 | Rod | Cylindrical | Undetermined | Uniaxial | 30 | 3.2 |  | unnotched | 9.375 | 8.042477 |  |  | 60 | 700 | 50214.3 |  | 12 | 11 |  |  |  | Nb wt% 0.48, Report No_56A | 1799
42 | Stainless Steel | SS304J | J | 1 |  | 0.08 | 0.22 | 0.77 | 0.035 | 0.001 | 8.82 | 18.43 | 0 | 0 | 0.12 | 0 | 68.474 | 0 | 0 | 3.05 | 0 | 0 | 0 | 0 | 0 | 0 | 0 | 0 | 0 | 0 | 0 |  | Hot extruded and cold drawn | Cold-worked |  | 1150 |  | Water Quenched |  | 8.8 | Rod | Cylindrical | Standard | Uniaxial | 30 | 9 |  | unnotched | 3.333333 | 63.61725 |  |  | 180 | 700 | 482.3 |  | 44 | 59 |  |  |  | Nb wt% 0.48, Report No_56A | 1800
42 | Stainless Steel | SS304J | J | 1 |  | 0.08 | 0.22 | 0.77 | 0.035 | 0.001 | 8.82 | 18.43 | 0 | 0 | 0.12 | 0 | 68.474 | 0 | 0 | 3.05 | 0 | 0 | 0 | 0 | 0 | 0 | 0 | 0 | 0 | 0 | 0 |  | Hot extruded and cold drawn | Cold-worked |  | 1150 |  | Water Quenched |  | 8.8 | Rod | Cylindrical | Standard | Uniaxial | 30 | 9 |  | unnotched | 3.333333 | 63.61725 |  |  | 160 | 700 | 1074.9 |  | 39 | 56 |  |  |  | Nb wt% 0.48, Report No_56A | 1801
42 | Stainless Steel | SS304J | J | 1 |  | 0.08 | 0.24 | 0.78 | 0.03 | 0.001 | 8.79 | 18.68 | 0 | 0 | 0.102 | 0 | 68.377 | 0 | 0 | 2.92 | 0 | 0 | 0 | 0 | 0 | 0 | 0 | 0 | 0 | 0 | 0 |  | Hot extruded and cold drawn | Cold-worked |  | 1150 |  | Water Quenched |  | 8.9 | Rod | Cylindrical | Undetermined | Uniaxial | 30 | 3.2 |  | unnotched | 9.375 | 8.042477 |  |  | 160 | 750 | 55.2 |  | 55 | 60 |  |  |  | Nb wt% 0.48, Report No_56A | 1802
42 | Stainless Steel | SS304J | J | 1 |  | 0.08 | 0.24 | 0.78 | 0.03 | 0.001 | 8.79 | 18.68 | 0 | 0 | 0.102 | 0 | 68.377 | 0 | 0 | 2.92 | 0 | 0 | 0 | 0 | 0 | 0 | 0 | 0 | 0 | 0 | 0 |  | Hot extruded and cold drawn | Cold-worked |  | 1150 |  | Water Quenched |  | 8.9 | Rod | Cylindrical | Undetermined | Uniaxial | 30 | 3.2 |  | unnotched | 9.375 | 8.042477 |  |  | 120 | 750 | 452.9 |  | 42 | 54 |  |  |  | Nb wt% 0.48, Report No_56A | 1803
42 | Stainless Steel | SS304J | J | 1 |  | 0.08 | 0.24 | 0.78 | 0.03 | 0.001 | 8.79 | 18.68 | 0 | 0 | 0.102 | 0 | 68.377 | 0 | 0 | 2.92 | 0 | 0 | 0 | 0 | 0 | 0 | 0 | 0 | 0 | 0 | 0 |  | Hot extruded and cold drawn | Cold-worked |  | 1150 |  | Water Quenched |  | 8.9 | Rod | Cylindrical | Undetermined | Uniaxial | 30 | 3.2 |  | unnotched | 9.375 | 8.042477 |  |  | 100 | 750 | 1532.5 |  | 29 | 43 |  |  |  | Nb wt% 0.48, Report No_56A | 1804
42 | Stainless Steel | SS304J | J | 1 |  | 0.08 | 0.24 | 0.78 | 0.03 | 0.001 | 8.79 | 18.68 | 0 | 0 | 0.102 | 0 | 68.377 | 0 | 0 | 2.92 | 0 | 0 | 0 | 0 | 0 | 0 | 0 | 0 | 0 | 0 | 0 |  | Hot extruded and cold drawn | Cold-worked |  | 1150 |  | Water Quenched |  | 8.9 | Rod | Cylindrical | Undetermined | Uniaxial | 30 | 3.2 |  | unnotched | 9.375 | 8.042477 |  |  | 80 | 750 | 4042.3 |  | 26 | 30 |  |  |  | Nb wt% 0.48, Report No_56A | 1805
42 | Stainless Steel | SS304J | J | 1 |  | 0.08 | 0.24 | 0.78 | 0.03 | 0.001 | 8.79 | 18.68 | 0 | 0 | 0.102 | 0 | 68.377 | 0 | 0 | 2.92 | 0 | 0 | 0 | 0 | 0 | 0 | 0 | 0 | 0 | 0 | 0 |  | Hot extruded and cold drawn | Cold-worked |  | 1150 |  | Water Quenched |  | 8.9 | Rod | Cylindrical | Undetermined | Uniaxial | 30 | 3.2 |  | unnotched | 9.375 | 8.042477 |  |  | 60 | 750 | 10695.8 |  | 17 | 17 |  |  |  | Nb wt% 0.48, Report No_56A | 1806
42 | Stainless Steel | SS304J | J | 1 |  | 0.08 | 0.24 | 0.78 | 0.03 | 0.001 | 8.79 | 18.68 | 0 | 0 | 0.102 | 0 | 68.377 | 0 | 0 | 2.92 | 0 | 0 | 0 | 0 | 0 | 0 | 0 | 0 | 0 | 0 | 0 |  | Hot extruded and cold drawn | Cold-worked |  | 1150 |  | Water Quenched |  | 8.9 | Rod | Cylindrical | Undetermined | Uniaxial | 30 | 3.2 |  | unnotched | 9.375 | 8.042477 |  |  | 50 | 750 | 17949.9 |  | 13 | 10 |  |  |  | Nb wt% 0.48, Report No_56A | 1807
42 | Stainless Steel | SS304J | J | 1 |  | 0.08 | 0.24 | 0.78 | 0.03 | 0.001 | 8.79 | 18.68 | 0 | 0 | 0.102 | 0 | 68.377 | 0 | 0 | 2.92 | 0 | 0 | 0 | 0 | 0 | 0 | 0 | 0 | 0 | 0 | 0 |  | Hot extruded and cold drawn | Cold-worked |  | 1150 |  | Water Quenched |  | 8.9 | Rod | Cylindrical | Undetermined | Uniaxial | 30 | 3.2 |  | unnotched | 9.375 | 8.042477 |  |  | 40 | 750 | 32225.6 |  | 10 | 11 |  |  |  | Nb wt% 0.48, Report No_56A | 1808
42 | Stainless Steel | SS304J | J | 1 |  | 0.08 | 0.24 | 0.78 | 0.03 | 0.001 | 8.79 | 18.68 | 0 | 0 | 0.102 | 0 | 68.377 | 0 | 0 | 2.92 | 0 | 0 | 0 | 0 | 0 | 0 | 0 | 0 | 0 | 0 | 0 |  | Hot extruded and cold drawn | Cold-worked |  | 1150 |  | Water Quenched |  | 8.9 | Rod | Cylindrical | Undetermined | Uniaxial | 30 | 3.2 |  | unnotched | 9.375 | 8.042477 |  |  | 30 | 750 | 70073.4 |  | 7 | 4 |  |  |  | Nb wt% 0.48, Report No_56A | 1809
42 | Stainless Steel | SS304J | J | 1 |  | 0.08 | 0.22 | 0.77 | 0.035 | 0.001 | 8.82 | 18.43 | 0 | 0 | 0.12 | 0 | 68.474 | 0 | 0 | 3.05 | 0 | 0 | 0 | 0 | 0 | 0 | 0 | 0 | 0 | 0 | 0 |  | Hot extruded and cold drawn | Cold-worked |  | 1150 |  | Water Quenched |  | 8.8 | Rod | Cylindrical | Standard | Uniaxial | 30 | 9 |  | unnotched | 3.333333 | 63.61725 |  |  | 120 | 750 | 501.6 |  | 44 | 52 |  |  |  | Nb wt% 0.48, Report No_56A | 1810
42 | Stainless Steel | SS304J | J | 1 |  | 0.08 | 0.22 | 0.77 | 0.035 | 0.001 | 8.82 | 18.43 | 0 | 0 | 0.12 | 0 | 68.474 | 0 | 0 | 3.05 | 0 | 0 | 0 | 0 | 0 | 0 | 0 | 0 | 0 | 0 | 0 |  | Hot extruded and cold drawn | Cold-worked |  | 1150 |  | Water Quenched |  | 8.8 | Rod | Cylindrical | Standard | Uniaxial | 30 | 9 |  | unnotched | 3.333333 | 63.61725 |  |  | 100 | 750 | 1711.9 |  | 35 | 40 |  |  |  | Nb wt% 0.48, Report No_56A | 1811
42 | Stainless Steel | SS304J | J | 1 |  | 0.08 | 0.24 | 0.78 | 0.03 | 0.001 | 8.79 | 18.68 | 0 | 0 | 0.102 | 0 | 68.377 | 0 | 0 | 2.92 | 0 | 0 | 0 | 0 | 0 | 0 | 0 | 0 | 0 | 0 | 0 |  | Hot extruded and cold drawn | Cold-worked |  | 1150 |  | Water Quenched |  | 8.9 | Rod | Cylindrical | Undetermined | Uniaxial | 30 | 3.2 |  | unnotched | 9.375 | 8.042477 |  |  | 100 | 800 | 127.4 |  | 53 | 49 |  |  |  | Nb wt% 0.48, Report No_56A | 1812
42 | Stainless Steel | SS304J | J | 1 |  | 0.08 | 0.24 | 0.78 | 0.03 | 0.001 | 8.79 | 18.68 | 0 | 0 | 0.102 | 0 | 68.377 | 0 | 0 | 2.92 | 0 | 0 | 0 | 0 | 0 | 0 | 0 | 0 | 0 | 0 | 0 |  | Hot extruded and cold drawn | Cold-worked |  | 1150 |  | Water Quenched |  | 8.9 | Rod | Cylindrical | Undetermined | Uniaxial | 30 | 3.2 |  | unnotched | 9.375 | 8.042477 |  |  | 80 | 800 | 473.9 |  | 31 | 34 |  |  |  | Nb wt% 0.48, Report No_56A | 1813
42 | Stainless Steel | SS304J | J | 1 |  | 0.08 | 0.24 | 0.78 | 0.03 | 0.001 | 8.79 | 18.68 | 0 | 0 | 0.102 | 0 | 68.377 | 0 | 0 | 2.92 | 0 | 0 | 0 | 0 | 0 | 0 | 0 | 0 | 0 | 0 | 0 |  | Hot extruded and cold drawn | Cold-worked |  | 1150 |  | Water Quenched |  | 8.9 | Rod | Cylindrical | Undetermined | Uniaxial | 30 | 3.2 |  | unnotched | 9.375 | 8.042477 |  |  | 60 | 800 | 1976.2 |  | 21 | 21 |  |  |  | Nb wt% 0.48, Report No_56A | 1814
42 | Stainless Steel | SS304J | J | 1 |  | 0.08 | 0.24 | 0.78 | 0.03 | 0.001 | 8.79 | 18.68 | 0 | 0 | 0.102 | 0 | 68.377 | 0 | 0 | 2.92 | 0 | 0 | 0 | 0 | 0 | 0 | 0 | 0 | 0 | 0 | 0 |  | Hot extruded and cold drawn | Cold-worked |  | 1150 |  | Water Quenched |  | 8.9 | Rod | Cylindrical | Undetermined | Uniaxial | 30 | 3.2 |  | unnotched | 9.375 | 8.042477 |  |  | 50 | 800 | 3732.8 |  | 19 | 15 |  |  |  | Nb wt% 0.48, Report No_56A | 1815
42 | Stainless Steel | SS304J | J | 1 |  | 0.08 | 0.24 | 0.78 | 0.03 | 0.001 | 8.79 | 18.68 | 0 | 0 | 0.102 | 0 | 68.377 | 0 | 0 | 2.92 | 0 | 0 | 0 | 0 | 0 | 0 | 0 | 0 | 0 | 0 | 0 |  | Hot extruded and cold drawn | Cold-worked |  | 1150 |  | Water Quenched |  | 8.9 | Rod | Cylindrical | Undetermined | Uniaxial | 30 | 3.2 |  | unnotched | 9.375 | 8.042477 |  |  | 40 | 800 | 7763.9 |  | 15 | 14 |  |  |  | Nb wt% 0.48, Report No_56A | 1816
42 | Stainless Steel | SS304J | J | 1 |  | 0.08 | 0.24 | 0.78 | 0.03 | 0.001 | 8.79 | 18.68 | 0 | 0 | 0.102 | 0 | 68.377 | 0 | 0 | 2.92 | 0 | 0 | 0 | 0 | 0 | 0 | 0 | 0 | 0 | 0 | 0 |  | Hot extruded and cold drawn | Cold-worked |  | 1150 |  | Water Quenched |  | 8.9 | Rod | Cylindrical | Undetermined | Uniaxial | 30 | 3.2 |  | unnotched | 9.375 | 8.042477 |  |  | 30 | 800 | 19460.4 |  | 13 | 8 |  |  |  | Nb wt% 0.48, Report No_56A | 1817
42 | Stainless Steel | SS304J | J | 1 |  | 0.08 | 0.24 | 0.78 | 0.03 | 0.001 | 8.79 | 18.68 | 0 | 0 | 0.102 | 0 | 68.377 | 0 | 0 | 2.92 | 0 | 0 | 0 | 0 | 0 | 0 | 0 | 0 | 0 | 0 | 0 |  | Hot extruded and cold drawn | Cold-worked |  | 1150 |  | Water Quenched |  | 8.9 | Rod | Cylindrical | Undetermined | Uniaxial | 30 | 3.2 |  | unnotched | 9.375 | 8.042477 |  |  | 20 | 800 | 72586.8 |  | 7 | 2 |  |  |  | Nb wt% 0.48, Report No_56A | 1818
42 | Stainless Steel | SS304J | J | 1 |  | 0.08 | 0.22 | 0.77 | 0.035 | 0.001 | 8.82 | 18.43 | 0 | 0 | 0.12 | 0 | 68.474 | 0 | 0 | 3.05 | 0 | 0 | 0 | 0 | 0 | 0 | 0 | 0 | 0 | 0 | 0 |  | Hot extruded and cold drawn | Cold-worked |  | 1150 |  | Water Quenched |  | 8.8 | Rod | Cylindrical | Standard | Uniaxial | 30 | 9 |  | unnotched | 3.333333 | 63.61725 |  |  | 100 | 800 | 154.5 |  | 47 | 36 |  |  |  | Nb wt% 0.48, Report No_56A | 1819
42 | Stainless Steel | SS304J | J | 1 |  | 0.08 | 0.22 | 0.77 | 0.035 | 0.001 | 8.82 | 18.43 | 0 | 0 | 0.12 | 0 | 68.474 | 0 | 0 | 3.05 | 0 | 0 | 0 | 0 | 0 | 0 | 0 | 0 | 0 | 0 | 0 |  | Hot extruded and cold drawn | Cold-worked |  | 1150 |  | Water Quenched |  | 8.8 | Rod | Cylindrical | Standard | Uniaxial | 30 | 9 |  | unnotched | 3.333333 | 63.61725 |  |  | 80 | 800 | 506.4 |  | 33 | 32 |  |  |  | Nb wt% 0.48, Report No_56A | 1820
42 | Stainless Steel | SS304J | J | 1 |  | 0.08 | 0.22 | 0.77 | 0.035 | 0.001 | 8.82 | 18.43 | 0 | 0 | 0.12 | 0 | 68.474 | 0 | 0 | 3.05 | 0 | 0 | 0 | 0 | 0 | 0 | 0 | 0 | 0 | 0 | 0 |  | Hot extruded and cold drawn | Cold-worked |  | 1150 |  | Water Quenched |  | 8.8 | Rod | Cylindrical | Standard | Uniaxial | 30 | 9 |  | unnotched | 3.333333 | 63.61725 |  |  | 60 | 800 | 1759 |  | 19 | 21 |  |  |  | Nb wt% 0.48, Report No_56A | 1821
42 | Stainless Steel | SS316H |  |  |  | 0.06 | 0.59 | 1.69 | 0.024 | 0.017 | 13.32 | 16.73 | 2.38 | 0.015 | 0.03 | 0.011 | 65.062 | 0 | 0.001 | 0.07 | 0 | 0 | 0 | 0 | 0 | 0 | 0 | 0 | 0 | 0 | 0 |  | Rotary Pierced and cold drawn | Cold-worked |  | 1100 | 0.1666667 | Water Quenched |  | 5 | Bar | Flat | Standard | Uniaxial | 30 | 8 | 6 | unnotched | 3.75 | 48 | 1.333333 |  | 265 | 600 | 217.4 |  | 37 | 39 |  |  |  | Report No_6B | 1822
42 | Stainless Steel | SS316H |  |  |  | 0.06 | 0.59 | 1.69 | 0.024 | 0.017 | 13.32 | 16.73 | 2.38 | 0.015 | 0.03 | 0.011 | 65.062 | 0 | 0.001 | 0.07 | 0 | 0 | 0 | 0 | 0 | 0 | 0 | 0 | 0 | 0 | 0 |  | Rotary Pierced and cold drawn | Cold-worked |  | 1100 | 0.1666667 | Water Quenched |  | 5 | Bar | Flat | Standard | Uniaxial | 30 | 8 | 6 | unnotched | 3.75 | 48 | 1.333333 |  | 235 | 600 | 811.4 |  | 45 | 52 |  |  |  | Report No_6B | 1823
42 | Stainless Steel | SS316H |  |  |  | 0.06 | 0.59 | 1.69 | 0.024 | 0.017 | 13.32 | 16.73 | 2.38 | 0.015 | 0.03 | 0.011 | 65.062 | 0 | 0.001 | 0.07 | 0 | 0 | 0 | 0 | 0 | 0 | 0 | 0 | 0 | 0 | 0 |  | Rotary Pierced and cold drawn | Cold-worked |  | 1100 | 0.1666667 | Water Quenched |  | 5 | Bar | Flat | Standard | Uniaxial | 30 | 8 | 6 | unnotched | 3.75 | 48 | 1.333333 |  | 216.1 | 600 | 1704.9 |  | 40 | 57 |  |  |  | Report No_6B | 1824
42 | Stainless Steel | SS316H |  |  |  | 0.06 | 0.59 | 1.69 | 0.024 | 0.017 | 13.32 | 16.73 | 2.38 | 0.015 | 0.03 | 0.011 | 65.062 | 0 | 0.001 | 0.07 | 0 | 0 | 0 | 0 | 0 | 0 | 0 | 0 | 0 | 0 | 0 |  | Rotary Pierced and cold drawn | Cold-worked |  | 1100 | 0.1666667 | Water Quenched |  | 5 | Bar | Flat | Standard | Uniaxial | 30 | 8 | 6 | unnotched | 3.75 | 48 | 1.333333 |  | 196 | 600 | 4715.3 |  | 58 | 62 |  |  |  | Report No_6B | 1825
42 | Stainless Steel | SS316H |  |  |  | 0.06 | 0.59 | 1.69 | 0.024 | 0.017 | 13.32 | 16.73 | 2.38 | 0.015 | 0.03 | 0.011 | 65.062 | 0 | 0.001 | 0.07 | 0 | 0 | 0 | 0 | 0 | 0 | 0 | 0 | 0 | 0 | 0 |  | Rotary Pierced and cold drawn | Cold-worked |  | 1100 | 0.1666667 | Water Quenched |  | 5 | Bar | Flat | Standard | Uniaxial | 30 | 8 | 6 | unnotched | 3.75 | 48 | 1.333333 |  | 177 | 600 | 9792.7 |  | 59 | 59 |  |  |  | Report No_6B | 1826
42 | Stainless Steel | SS316H |  |  |  | 0.06 | 0.59 | 1.69 | 0.024 | 0.017 | 13.32 | 16.73 | 2.38 | 0.015 | 0.03 | 0.011 | 65.062 | 0 | 0.001 | 0.07 | 0 | 0 | 0 | 0 | 0 | 0 | 0 | 0 | 0 | 0 | 0 |  | Rotary Pierced and cold drawn | Cold-worked |  | 1100 | 0.1666667 | Water Quenched |  | 5 | Bar | Flat | Standard | Uniaxial | 30 | 8 | 6 | unnotched | 3.75 | 48 | 1.333333 |  | 157 | 600 | 18851.3 |  | 64 | 68 |  |  |  | Report No_6B | 1827
42 | Stainless Steel | SS316H |  |  |  | 0.05 | 0.52 | 1.51 | 0.021 | 0.01 | 13.21 | 16.42 | 2.34 | 0.018 | 0.034 | 0.011 | 65.7155 | 0 | 0.0005 | 0.14 | 0 | 0 | 0 | 0 | 0 | 0 | 0 | 0 | 0 | 0 | 0 |  | Rotary Pierced and cold drawn | Cold-worked |  | 1100 | 0.1666667 | Water Quenched |  | 5.1 | Bar | Flat | Standard | Uniaxial | 30 | 8 | 6 | unnotched | 3.75 | 48 | 1.333333 |  | 235 | 600 | 373.8 |  | 54 | 55 |  |  |  | Report No_6B | 1828
42 | Stainless Steel | SS316H |  |  |  | 0.05 | 0.52 | 1.51 | 0.021 | 0.01 | 13.21 | 16.42 | 2.34 | 0.018 | 0.034 | 0.011 | 65.7155 | 0 | 0.0005 | 0.14 | 0 | 0 | 0 | 0 | 0 | 0 | 0 | 0 | 0 | 0 | 0 |  | Rotary Pierced and cold drawn | Cold-worked |  | 1100 | 0.1666667 | Water Quenched |  | 5.1 | Bar | Flat | Standard | Uniaxial | 30 | 8 | 6 | unnotched | 3.75 | 48 | 1.333333 |  | 216 | 600 | 868.5 |  | 48 | 61 |  |  |  | Report No_6B | 1829
42 | Stainless Steel | SS316H |  |  |  | 0.05 | 0.52 | 1.51 | 0.021 | 0.01 | 13.21 | 16.42 | 2.34 | 0.018 | 0.034 | 0.011 | 65.7155 | 0 | 0.0005 | 0.14 | 0 | 0 | 0 | 0 | 0 | 0 | 0 | 0 | 0 | 0 | 0 |  | Rotary Pierced and cold drawn | Cold-worked |  | 1100 | 0.1666667 | Water Quenched |  | 5.1 | Bar | Flat | Standard | Uniaxial | 30 | 8 | 6 | unnotched | 3.75 | 48 | 1.333333 |  | 216.1 | 600 | 887.7 |  | 47 | 62 |  |  |  | Report No_6B | 1830
42 | Stainless Steel | SS316H |  |  |  | 0.05 | 0.52 | 1.51 | 0.021 | 0.01 | 13.21 | 16.42 | 2.34 | 0.018 | 0.034 | 0.011 | 65.7155 | 0 | 0.0005 | 0.14 | 0 | 0 | 0 | 0 | 0 | 0 | 0 | 0 | 0 | 0 | 0 |  | Rotary Pierced and cold drawn | Cold-worked |  | 1100 | 0.1666667 | Water Quenched |  | 5.1 | Bar | Flat | Standard | Uniaxial | 30 | 8 | 6 | unnotched | 3.75 | 48 | 1.333333 |  | 196 | 600 | 2716.3 |  | 53 | 66 |  |  |  | Report No_6B | 1831
42 | Stainless Steel | SS316H |  |  |  | 0.05 | 0.52 | 1.51 | 0.021 | 0.01 | 13.21 | 16.42 | 2.34 | 0.018 | 0.034 | 0.011 | 65.7155 | 0 | 0.0005 | 0.14 | 0 | 0 | 0 | 0 | 0 | 0 | 0 | 0 | 0 | 0 | 0 |  | Rotary Pierced and cold drawn | Cold-worked |  | 1100 | 0.1666667 | Water Quenched |  | 5.1 | Bar | Flat | Standard | Uniaxial | 30 | 8 | 6 | unnotched | 3.75 | 48 | 1.333333 |  | 177 | 600 | 6914.1 |  | 47 | 69 |  |  |  | Report No_6B | 1832
42 | Stainless Steel | SS316H |  |  |  | 0.05 | 0.52 | 1.51 | 0.021 | 0.01 | 13.21 | 16.42 | 2.34 | 0.018 | 0.034 | 0.011 | 65.7155 | 0 | 0.0005 | 0.14 | 0 | 0 | 0 | 0 | 0 | 0 | 0 | 0 | 0 | 0 | 0 |  | Rotary Pierced and cold drawn | Cold-worked |  | 1100 | 0.1666667 | Water Quenched |  | 5.1 | Bar | Flat | Standard | Uniaxial | 30 | 8 | 6 | unnotched | 3.75 | 48 | 1.333333 |  | 157 | 600 | 14743.6 |  | 45 | 63 |  |  |  | Report No_6B | 1833
42 | Stainless Steel | SS316H |  |  |  | 0.05 | 0.71 | 1.52 | 0.022 | 0.013 | 13.5 | 17.5 | 2.28 | 0.027 | 0.035 | 0.055 | 64.1167 | 0 | 0.0013 | 0.17 | 0 | 0 | 0 | 0 | 0 | 0 | 0 | 0 | 0 | 0 | 0 |  | Rotary Pierced and cold drawn | Cold-worked |  | 1100 | 0.1666667 | Water Quenched |  | 4.5 | Bar | Flat | Standard | Uniaxial | 30 | 8 | 6 | unnotched | 3.75 | 48 | 1.333333 |  | 265 | 600 | 207.4 |  | 31 | 35 |  |  |  | Report No_6B | 1834
42 | Stainless Steel | SS316H |  |  |  | 0.05 | 0.71 | 1.52 | 0.022 | 0.013 | 13.5 | 17.5 | 2.28 | 0.027 | 0.035 | 0.055 | 64.1167 | 0 | 0.0013 | 0.17 | 0 | 0 | 0 | 0 | 0 | 0 | 0 | 0 | 0 | 0 | 0 |  | Rotary Pierced and cold drawn | Cold-worked |  | 1100 | 0.1666667 | Water Quenched |  | 4.5 | Bar | Flat | Standard | Uniaxial | 30 | 8 | 6 | unnotched | 3.75 | 48 | 1.333333 |  | 235 | 600 | 777.2 |  | 49 | 59 |  |  |  | Report No_6B | 1835
42 | Stainless Steel | SS316H |  |  |  | 0.05 | 0.71 | 1.52 | 0.022 | 0.013 | 13.5 | 17.5 | 2.28 | 0.027 | 0.035 | 0.055 | 64.1167 | 0 | 0.0013 | 0.17 | 0 | 0 | 0 | 0 | 0 | 0 | 0 | 0 | 0 | 0 | 0 |  | Rotary Pierced and cold drawn | Cold-worked |  | 1100 | 0.1666667 | Water Quenched |  | 4.5 | Bar | Flat | Standard | Uniaxial | 30 | 8 | 6 | unnotched | 3.75 | 48 | 1.333333 |  | 216.1 | 600 | 2167.3 |  | 37 | 61 |  |  |  | Report No_6B | 1836
42 | Stainless Steel | SS316H |  |  |  | 0.05 | 0.71 | 1.52 | 0.022 | 0.013 | 13.5 | 17.5 | 2.28 | 0.027 | 0.035 | 0.055 | 64.1167 | 0 | 0.0013 | 0.17 | 0 | 0 | 0 | 0 | 0 | 0 | 0 | 0 | 0 | 0 | 0 |  | Rotary Pierced and cold drawn | Cold-worked |  | 1100 | 0.1666667 | Water Quenched |  | 4.5 | Bar | Flat | Standard | Uniaxial | 30 | 8 | 6 | unnotched | 3.75 | 48 | 1.333333 |  | 196 | 600 | 8333.1 |  | 63 | 71 |  |  |  | Report No_6B | 1837
42 | Stainless Steel | SS316H |  |  |  | 0.05 | 0.71 | 1.52 | 0.022 | 0.013 | 13.5 | 17.5 | 2.28 | 0.027 | 0.035 | 0.055 | 64.1167 | 0 | 0.0013 | 0.17 | 0 | 0 | 0 | 0 | 0 | 0 | 0 | 0 | 0 | 0 | 0 |  | Rotary Pierced and cold drawn | Cold-worked |  | 1100 | 0.1666667 | Water Quenched |  | 4.5 | Bar | Flat | Standard | Uniaxial | 30 | 8 | 6 | unnotched | 3.75 | 48 | 1.333333 |  | 177 | 600 | 15001 |  | 48 | 75 |  |  |  | Report No_6B | 1838
42 | Stainless Steel | SS316H |  |  |  | 0.05 | 0.71 | 1.52 | 0.022 | 0.013 | 13.5 | 17.5 | 2.28 | 0.027 | 0.035 | 0.055 | 64.1167 | 0 | 0.0013 | 0.17 | 0 | 0 | 0 | 0 | 0 | 0 | 0 | 0 | 0 | 0 | 0 |  | Rotary Pierced and cold drawn | Cold-worked |  | 1100 | 0.1666667 | Water Quenched |  | 4.5 | Bar | Flat | Standard | Uniaxial | 30 | 8 | 6 | unnotched | 3.75 | 48 | 1.333333 |  | 157 | 600 | 24572.5 |  | 56 | 77 |  |  |  | Report No_6B | 1839
42 | Stainless Steel | SS316H |  |  |  | 0.058 | 0.58 | 1.56 | 0.027 | 0.008 | 13.65 | 16.86 | 2.14 | 0.041 | 0.025 | 0.028 | 64.8521 | 0 | 0.0009 | 0.17 | 0 | 0 | 0 | 0 | 0 | 0 | 0 | 0 | 0 | 0 | 0 |  | Hot extruded and cold drawn | Cold-worked |  | 1130 |  | Water Quenched |  | 5.3 | Bar | Flat | Standard | Uniaxial | 30 | 8 | 6 | unnotched | 3.75 | 48 | 1.333333 |  | 265 | 600 | 188.2 |  | 41 | 43 |  |  |  | Report No_6B | 1840
42 | Stainless Steel | SS316H |  |  |  | 0.058 | 0.58 | 1.56 | 0.027 | 0.008 | 13.65 | 16.86 | 2.14 | 0.041 | 0.025 | 0.028 | 64.8521 | 0 | 0.0009 | 0.17 | 0 | 0 | 0 | 0 | 0 | 0 | 0 | 0 | 0 | 0 | 0 |  | Hot extruded and cold drawn | Cold-worked |  | 1130 |  | Water Quenched |  | 5.3 | Bar | Flat | Standard | Uniaxial | 30 | 8 | 6 | unnotched | 3.75 | 48 | 1.333333 |  | 235 | 600 | 658 |  | 42 | 61 |  |  |  | Report No_6B | 1841
42 | Stainless Steel | SS316H |  |  |  | 0.058 | 0.58 | 1.56 | 0.027 | 0.008 | 13.65 | 16.86 | 2.14 | 0.041 | 0.025 | 0.028 | 64.8521 | 0 | 0.0009 | 0.17 | 0 | 0 | 0 | 0 | 0 | 0 | 0 | 0 | 0 | 0 | 0 |  | Hot extruded and cold drawn | Cold-worked |  | 1130 |  | Water Quenched |  | 5.3 | Bar | Flat | Standard | Uniaxial | 30 | 8 | 6 | unnotched | 3.75 | 48 | 1.333333 |  | 216.1 | 600 | 1722.7 |  | 34 | 52 |  |  |  | Report No_6B | 1842
42 | Stainless Steel | SS316H |  |  |  | 0.058 | 0.58 | 1.56 | 0.027 | 0.008 | 13.65 | 16.86 | 2.14 | 0.041 | 0.025 | 0.028 | 64.8521 | 0 | 0.0009 | 0.17 | 0 | 0 | 0 | 0 | 0 | 0 | 0 | 0 | 0 | 0 | 0 |  | Hot extruded and cold drawn | Cold-worked |  | 1130 |  | Water Quenched |  | 5.3 | Bar | Flat | Standard | Uniaxial | 30 | 8 | 6 | unnotched | 3.75 | 48 | 1.333333 |  | 196 | 600 | 4224.5 |  | 35 | 53 |  |  |  | Report No_6B | 1843
42 | Stainless Steel | SS316H |  |  |  | 0.058 | 0.58 | 1.56 | 0.027 | 0.008 | 13.65 | 16.86 | 2.14 | 0.041 | 0.025 | 0.028 | 64.8521 | 0 | 0.0009 | 0.17 | 0 | 0 | 0 | 0 | 0 | 0 | 0 | 0 | 0 | 0 | 0 |  | Hot extruded and cold drawn | Cold-worked |  | 1130 |  | Water Quenched |  | 5.3 | Bar | Flat | Standard | Uniaxial | 30 | 8 | 6 | unnotched | 3.75 | 48 | 1.333333 |  | 177 | 600 | 11490.3 |  | 34 | 53 |  |  |  | Report No_6B | 1844
42 | Stainless Steel | SS316H |  |  |  | 0.058 | 0.58 | 1.56 | 0.027 | 0.008 | 13.65 | 16.86 | 2.14 | 0.041 | 0.025 | 0.028 | 64.8521 | 0 | 0.0009 | 0.17 | 0 | 0 | 0 | 0 | 0 | 0 | 0 | 0 | 0 | 0 | 0 |  | Hot extruded and cold drawn | Cold-worked |  | 1130 |  | Water Quenched |  | 5.3 | Bar | Flat | Standard | Uniaxial | 30 | 8 | 6 | unnotched | 3.75 | 48 | 1.333333 |  | 157 | 600 | 24435.5 |  | 24 | 39 |  |  |  | Report No_6B | 1845
42 | Stainless Steel | SS316H |  |  |  | 0.078 | 0.62 | 1.6 | 0.021 | 0.008 | 13.51 | 16.9 | 2.08 | 0.031 | 0.028 | 0.037 | 64.926 | 0 | 0.001 | 0.16 | 0 | 0 | 0 | 0 | 0 | 0 | 0 | 0 | 0 | 0 | 0 |  | Hot extruded and cold drawn | Cold-worked |  | 1130 |  | Water Quenched |  | 5.3 | Bar | Flat | Standard | Uniaxial | 30 | 8 | 6 | unnotched | 3.75 | 48 | 1.333333 |  | 265 | 600 | 364.4 |  | 29 | 38 |  |  |  | Report No_6B | 1846
42 | Stainless Steel | SS316H |  |  |  | 0.078 | 0.62 | 1.6 | 0.021 | 0.008 | 13.51 | 16.9 | 2.08 | 0.031 | 0.028 | 0.037 | 64.926 | 0 | 0.001 | 0.16 | 0 | 0 | 0 | 0 | 0 | 0 | 0 | 0 | 0 | 0 | 0 |  | Hot extruded and cold drawn | Cold-worked |  | 1130 |  | Water Quenched |  | 5.3 | Bar | Flat | Standard | Uniaxial | 30 | 8 | 6 | unnotched | 3.75 | 48 | 1.333333 |  | 235 | 600 | 1013.7 |  | 35 | 46 |  |  |  | Report No_6B | 1847
42 | Stainless Steel | SS316H |  |  |  | 0.078 | 0.62 | 1.6 | 0.021 | 0.008 | 13.51 | 16.9 | 2.08 | 0.031 | 0.028 | 0.037 | 64.926 | 0 | 0.001 | 0.16 | 0 | 0 | 0 | 0 | 0 | 0 | 0 | 0 | 0 | 0 | 0 |  | Hot extruded and cold drawn | Cold-worked |  | 1130 |  | Water Quenched |  | 5.3 | Bar | Flat | Standard | Uniaxial | 30 | 8 | 6 | unnotched | 3.75 | 48 | 1.333333 |  | 216 | 600 | 2309.4 |  | 39 | 37 |  |  |  | Report No_6B | 1848
42 | Stainless Steel | SS316H |  |  |  | 0.078 | 0.62 | 1.6 | 0.021 | 0.008 | 13.51 | 16.9 | 2.08 | 0.031 | 0.028 | 0.037 | 64.926 | 0 | 0.001 | 0.16 | 0 | 0 | 0 | 0 | 0 | 0 | 0 | 0 | 0 | 0 | 0 |  | Hot extruded and cold drawn | Cold-worked |  | 1130 |  | Water Quenched |  | 5.3 | Bar | Flat | Standard | Uniaxial | 30 | 8 | 6 | unnotched | 3.75 | 48 | 1.333333 |  | 216.1 | 600 | 2482.3 |  | 34 | 37 |  |  |  | Report No_6B | 1849
42 | Stainless Steel | SS316H |  |  |  | 0.078 | 0.62 | 1.6 | 0.021 | 0.008 | 13.51 | 16.9 | 2.08 | 0.031 | 0.028 | 0.037 | 64.926 | 0 | 0.001 | 0.16 | 0 | 0 | 0 | 0 | 0 | 0 | 0 | 0 | 0 | 0 | 0 |  | Hot extruded and cold drawn | Cold-worked |  | 1130 |  | Water Quenched |  | 5.3 | Bar | Flat | Standard | Uniaxial | 30 | 8 | 6 | unnotched | 3.75 | 48 | 1.333333 |  | 196 | 600 | 4569.2 |  | 36 | 42 |  |  |  | Report No_6B | 1850
42 | Stainless Steel | SS316H |  |  |  | 0.078 | 0.62 | 1.6 | 0.021 | 0.008 | 13.51 | 16.9 | 2.08 | 0.031 | 0.028 | 0.037 | 64.926 | 0 | 0.001 | 0.16 | 0 | 0 | 0 | 0 | 0 | 0 | 0 | 0 | 0 | 0 | 0 |  | Hot extruded and cold drawn | Cold-worked |  | 1130 |  | Water Quenched |  | 5.3 | Bar | Flat | Standard | Uniaxial | 30 | 8 | 6 | unnotched | 3.75 | 48 | 1.333333 |  | 177 | 600 | 10526.7 |  | 22 | 36 |  |  |  | Report No_6B | 1851
42 | Stainless Steel | SS316H |  |  |  | 0.078 | 0.62 | 1.6 | 0.021 | 0.008 | 13.51 | 16.9 | 2.08 | 0.031 | 0.028 | 0.037 | 64.926 | 0 | 0.001 | 0.16 | 0 | 0 | 0 | 0 | 0 | 0 | 0 | 0 | 0 | 0 | 0 |  | Hot extruded and cold drawn | Cold-worked |  | 1130 |  | Water Quenched |  | 5.3 | Bar | Flat | Standard | Uniaxial | 30 | 8 | 6 | unnotched | 3.75 | 48 | 1.333333 |  | 157 | 600 | 25009.3 |  | 16 | 26 |  |  |  | Report No_6B | 1852
42 | Stainless Steel | SS316H |  |  |  | 0.066 | 0.63 | 1.73 | 0.029 | 0.024 | 13.16 | 17.07 | 2.34 | 0.095 | 0.028 | 0.055 | 64.641 | 0 | 0.002 | 0.13 | 0 | 0 | 0 | 0 | 0 | 0 | 0 | 0 | 0 | 0 | 0 |  | Hot extruded and cold drawn | Cold-worked |  | 1130 |  | Water Quenched |  | 5.9 | Bar | Flat | Standard | Uniaxial | 30 | 8 | 6 | unnotched | 3.75 | 48 | 1.333333 |  | 265 | 600 | 547.1 |  | 46 | 67 |  |  |  | Report No_6B | 1853
42 | Stainless Steel | SS316H |  |  |  | 0.066 | 0.63 | 1.73 | 0.029 | 0.024 | 13.16 | 17.07 | 2.34 | 0.095 | 0.028 | 0.055 | 64.641 | 0 | 0.002 | 0.13 | 0 | 0 | 0 | 0 | 0 | 0 | 0 | 0 | 0 | 0 | 0 |  | Hot extruded and cold drawn | Cold-worked |  | 1130 |  | Water Quenched |  | 5.9 | Bar | Flat | Standard | Uniaxial | 30 | 8 | 6 | unnotched | 3.75 | 48 | 1.333333 |  | 235 | 600 | 1754.9 |  | 36 | 66 |  |  |  | Report No_6B | 1854
42 | Stainless Steel | SS316H |  |  |  | 0.066 | 0.63 | 1.73 | 0.029 | 0.024 | 13.16 | 17.07 | 2.34 | 0.095 | 0.028 | 0.055 | 64.641 | 0 | 0.002 | 0.13 | 0 | 0 | 0 | 0 | 0 | 0 | 0 | 0 | 0 | 0 | 0 |  | Hot extruded and cold drawn | Cold-worked |  | 1130 |  | Water Quenched |  | 5.9 | Bar | Flat | Standard | Uniaxial | 30 | 8 | 6 | unnotched | 3.75 | 48 | 1.333333 |  | 216 | 600 | 3980.5 |  | 33 | 65 |  |  |  | Report No_6B | 1855
42 | Stainless Steel | SS316H |  |  |  | 0.066 | 0.63 | 1.73 | 0.029 | 0.024 | 13.16 | 17.07 | 2.34 | 0.095 | 0.028 | 0.055 | 64.641 | 0 | 0.002 | 0.13 | 0 | 0 | 0 | 0 | 0 | 0 | 0 | 0 | 0 | 0 | 0 |  | Hot extruded and cold drawn | Cold-worked |  | 1130 |  | Water Quenched |  | 5.9 | Bar | Flat | Standard | Uniaxial | 30 | 8 | 6 | unnotched | 3.75 | 48 | 1.333333 |  | 216.1 | 600 | 4348.6 |  | 53 | 62 |  |  |  | Report No_6B | 1856
42 | Stainless Steel | SS316H |  |  |  | 0.066 | 0.63 | 1.73 | 0.029 | 0.024 | 13.16 | 17.07 | 2.34 | 0.095 | 0.028 | 0.055 | 64.641 | 0 | 0.002 | 0.13 | 0 | 0 | 0 | 0 | 0 | 0 | 0 | 0 | 0 | 0 | 0 |  | Hot extruded and cold drawn | Cold-worked |  | 1130 |  | Water Quenched |  | 5.9 | Bar | Flat | Standard | Uniaxial | 30 | 8 | 6 | unnotched | 3.75 | 48 | 1.333333 |  | 196 | 600 | 8519.9 |  | 42 | 66 |  |  |  | Report No_6B | 1857
42 | Stainless Steel | SS316H |  |  |  | 0.066 | 0.63 | 1.73 | 0.029 | 0.024 | 13.16 | 17.07 | 2.34 | 0.095 | 0.028 | 0.055 | 64.641 | 0 | 0.002 | 0.13 | 0 | 0 | 0 | 0 | 0 | 0 | 0 | 0 | 0 | 0 | 0 |  | Hot extruded and cold drawn | Cold-worked |  | 1130 |  | Water Quenched |  | 5.9 | Bar | Flat | Standard | Uniaxial | 30 | 8 | 6 | unnotched | 3.75 | 48 | 1.333333 |  | 177 | 600 | 16211.6 |  | 55 | 63 |  |  |  | Report No_6B | 1858
42 | Stainless Steel | SS316H |  |  |  | 0.066 | 0.63 | 1.73 | 0.029 | 0.024 | 13.16 | 17.07 | 2.34 | 0.095 | 0.028 | 0.055 | 64.641 | 0 | 0.002 | 0.13 | 0 | 0 | 0 | 0 | 0 | 0 | 0 | 0 | 0 | 0 | 0 |  | Hot extruded and cold drawn | Cold-worked |  | 1130 |  | Water Quenched |  | 5.9 | Bar | Flat | Standard | Uniaxial | 30 | 8 | 6 | unnotched | 3.75 | 48 | 1.333333 |  | 157 | 600 | 33638.9 |  | 25 | 36 |  |  |  | Report No_6B | 1859
42 | Stainless Steel | SS316H |  |  |  | 0.07 | 0.61 | 1.65 | 0.025 | 0.007 | 13.6 | 16.6 | 2.33 | 0.017 | 0.025 | 0.043 | 64.7619 | 0 | 0.0011 | 0.26 | 0 | 0 | 0 | 0 | 0 | 0 | 0 | 0 | 0 | 0 | 0 |  | Hot extruded and cold drawn and solution treated | Cold-worked | [5 empty] | 6.2 | Bar | Flat | Standard | Uniaxial | 30 | 8 | 6 | unnotched | 3.75 | 48 | 1.333333 |  | 265 | 600 | 321.1 |  | 56 | 57 |  |  |  | Report No_6B | 1860
42 | Stainless Steel | SS316H |  |  |  | 0.07 | 0.61 | 1.65 | 0.025 | 0.007 | 13.6 | 16.6 | 2.33 | 0.017 | 0.025 | 0.043 | 64.7619 | 0 | 0.0011 | 0.26 | 0 | 0 | 0 | 0 | 0 | 0 | 0 | 0 | 0 | 0 | 0 |  | Hot extruded and cold drawn and solution treated | Cold-worked | [5 empty] | 6.2 | Bar | Flat | Standard | Uniaxial | 30 | 8 | 6 | unnotched | 3.75 | 48 | 1.333333 |  | 235 | 600 | 925.4 |  | 44 | 70 |  |  |  | Report No_6B | 1861
42 | Stainless Steel | SS316H |  |  |  | 0.07 | 0.61 | 1.65 | 0.025 | 0.007 | 13.6 | 16.6 | 2.33 | 0.017 | 0.025 | 0.043 | 64.7619 | 0 | 0.0011 | 0.26 | 0 | 0 | 0 | 0 | 0 | 0 | 0 | 0 | 0 | 0 | 0 |  | Hot extruded and cold drawn and solution treated | Cold-worked | [5 empty] | 6.2 | Bar | Flat | Standard | Uniaxial | 30 | 8 | 6 | unnotched | 3.75 | 48 | 1.333333 |  | 216 | 600 | 2444.5 |  | 62 | 76 |  |  |  | Report No_6B | 1862
42 | Stainless Steel | SS316H |  |  |  | 0.07 | 0.61 | 1.65 | 0.025 | 0.007 | 13.6 | 16.6 | 2.33 | 0.017 | 0.025 | 0.043 | 64.7619 | 0 | 0.0011 | 0.26 | 0 | 0 | 0 | 0 | 0 | 0 | 0 | 0 | 0 | 0 | 0 |  | Hot extruded and cold drawn and solution treated | Cold-worked | [5 empty] | 6.2 | Bar | Flat | Standard | Uniaxial | 30 | 8 | 6 | unnotched | 3.75 | 48 | 1.333333 |  | 216.1 | 600 | 1977.2 |  | 42 | 72 |  |  |  | Report No_6B | 1863
42 | Stainless Steel | SS316H |  |  |  | 0.07 | 0.61 | 1.65 | 0.025 | 0.007 | 13.6 | 16.6 | 2.33 | 0.017 | 0.025 | 0.043 | 64.7619 | 0 | 0.0011 | 0.26 | 0 | 0 | 0 | 0 | 0 | 0 | 0 | 0 | 0 | 0 | 0 |  | Hot extruded and cold drawn and solution treated | Cold-worked | [5 empty] | 6.2 | Bar | Flat | Standard | Uniaxial | 30 | 8 | 6 | unnotched | 3.75 | 48 | 1.333333 |  | 196 | 600 | 4822 |  | 64 | 75 |  |  |  | Report No_6B | 1864
42 | Stainless Steel | SS316H |  |  |  | 0.07 | 0.61 | 1.65 | 0.025 | 0.007 | 13.6 | 16.6 | 2.33 | 0.017 | 0.025 | 0.043 | 64.7619 | 0 | 0.0011 | 0.26 | 0 | 0 | 0 | 0 | 0 | 0 | 0 | 0 | 0 | 0 | 0 |  | Hot extruded and cold drawn and solution treated | Cold-worked | [5 empty] | 6.2 | Bar | Flat | Standard | Uniaxial | 30 | 8 | 6 | unnotched | 3.75 | 48 | 1.333333 |  | 177 | 600 | 10605.3 |  | 70 | 77 |  |  |  | Report No_6B | 1865
42 | Stainless Steel | SS316H |  |  |  | 0.07 | 0.61 | 1.65 | 0.025 | 0.007 | 13.6 | 16.6 | 2.33 | 0.017 | 0.025 | 0.043 | 64.7619 | 0 | 0.0011 | 0.26 | 0 | 0 | 0 | 0 | 0 | 0 | 0 | 0 | 0 | 0 | 0 |  | Hot extruded and cold drawn and solution treated | Cold-worked | [5 empty] | 6.2 | Bar | Flat | Standard | Uniaxial | 30 | 8 | 6 | unnotched | 3.75 | 48 | 1.333333 |  | 177.1 | 600 | 11007.5 |  | 49 | 80 |  |  |  | Report No_6B | 1866
42 | Stainless Steel | SS316H |  |  |  | 0.07 | 0.61 | 1.65 | 0.025 | 0.007 | 13.6 | 16.6 | 2.33 | 0.017 | 0.025 | 0.043 | 64.7619 | 0 | 0.0011 | 0.26 | 0 | 0 | 0 | 0 | 0 | 0 | 0 | 0 | 0 | 0 | 0 |  | Hot extruded and cold drawn and solution treated | Cold-worked | [5 empty] | 6.2 | Bar | Flat | Standard | Uniaxial | 30 | 8 | 6 | unnotched | 3.75 | 48 | 1.333333 |  | 157 | 600 | 18483.6 |  | 57 | 80 |  |  |  | Report No_6B | 1867
42 | Stainless Steel | SS316H |  |  |  | 0.07 | 0.61 | 1.65 | 0.025 | 0.007 | 13.6 | 16.6 | 2.33 | 0.017 | 0.025 | 0.043 | 64.7619 | 0 | 0.0011 | 0.26 | 0 | 0 | 0 | 0 | 0 | 0 | 0 | 0 | 0 | 0 | 0 |  | Hot extruded and cold drawn and solution treated | Cold-worked | [5 empty] | 6.2 | Bar | Flat | Standard | Uniaxial | 30 | 8 | 6 | unnotched | 3.75 | 48 | 1.333333 |  | 157.1 | 600 | 19646.2 |  | 61 | 78 |  |  |  | Report No_6B | 1868
42 | Stainless Steel | SS316H |  |  |  | 0.06 | 0.52 | 1.6 | 0.025 | 0.007 | 13.3 | 16.7 | 2.25 | 0.02 | 0.0318 | 0.06 | 65.1854 | 0 | 0.0008 | 0.24 | 0 | 0 | 0 | 0 | 0 | 0 | 0 | 0 | 0 | 0 | 0 |  | Hot extruded and cold drawn and solution treated | Cold-worked | [5 empty] | 6.3 | Bar | Flat | Standard | Uniaxial | 30 | 8 | 6 | unnotched | 3.75 | 48 | 1.333333 |  | 265 | 600 | 307.2 |  | 42 | 47 |  |  |  | Report No_6B | 1869
42 | Stainless Steel | SS316H |  |  |  | 0.06 | 0.52 | 1.6 | 0.025 | 0.007 | 13.3 | 16.7 | 2.25 | 0.02 | 0.0318 | 0.06 | 65.1854 | 0 | 0.0008 | 0.24 | 0 | 0 | 0 | 0 | 0 | 0 | 0 | 0 | 0 | 0 | 0 |  | Hot extruded and cold drawn and solution treated | Cold-worked | [5 empty] | 6.3 | Bar | Flat | Standard | Uniaxial | 30 | 8 | 6 | unnotched | 3.75 | 48 | 1.333333 |  | 235 | 600 | 1027.1 |  | 47 | 75 |  |  |  | Report No_6B | 1870
42 | Stainless Steel | SS316H |  |  |  | 0.06 | 0.52 | 1.6 | 0.025 | 0.007 | 13.3 | 16.7 | 2.25 | 0.02 | 0.0318 | 0.06 | 65.1854 | 0 | 0.0008 | 0.24 | 0 | 0 | 0 | 0 | 0 | 0 | 0 | 0 | 0 | 0 | 0 |  | Hot extruded and cold drawn and solution treated | Cold-worked | [5 empty] | 6.3 | Bar | Flat | Standard | Uniaxial | 30 | 8 | 6 | unnotched | 3.75 | 48 | 1.333333 |  | 216 | 600 | 3417.5 |  | 47 | 80 |  |  |  | Report No_6B | 1871
42 | Stainless Steel | SS316H |  |  |  | 0.06 | 0.52 | 1.6 | 0.025 | 0.007 | 13.3 | 16.7 | 2.25 | 0.02 | 0.0318 | 0.06 | 65.1854 | 0 | 0.0008 | 0.24 | 0 | 0 | 0 | 0 | 0 | 0 | 0 | 0 | 0 | 0 | 0 |  | Hot extruded and cold drawn and solution treated | Cold-worked | [5 empty] | 6.3 | Bar | Flat | Standard | Uniaxial | 30 | 8 | 6 | unnotched | 3.75 | 48 | 1.333333 |  | 196 | 600 | 9099.6 |  | 43 | 80 |  |  |  | Report No_6B | 1872
42 | Stainless Steel | SS316H |  |  |  | 0.06 | 0.52 | 1.6 | 0.025 | 0.007 | 13.3 | 16.7 | 2.25 | 0.02 | 0.0318 | 0.06 | 65.1854 | 0 | 0.0008 | 0.24 | 0 | 0 | 0 | 0 | 0 | 0 | 0 | 0 | 0 | 0 | 0 |  | Hot extruded and cold drawn and solution treated | Cold-worked | [5 empty] | 6.3 | Bar | Flat | Standard | Uniaxial | 30 | 8 | 6 | unnotched | 3.75 | 48 | 1.333333 |  | 177 | 600 | 16988.4 |  | 56 | 82 |  |  |  | Report No_6B | 1873
42 | Stainless Steel | SS316H |  |  |  | 0.06 | 0.52 | 1.6 | 0.025 | 0.007 | 13.3 | 16.7 | 2.25 | 0.02 | 0.0318 | 0.06 | 65.1854 | 0 | 0.0008 | 0.24 | 0 | 0 | 0 | 0 | 0 | 0 | 0 | 0 | 0 | 0 | 0 |  | Hot extruded and cold drawn and solution treated | Cold-worked | [5 empty] | 6.3 | Bar | Flat | Standard | Uniaxial | 30 | 8 | 6 | unnotched | 3.75 | 48 | 1.333333 |  | 157 | 600 | 29004.7 |  | 77 | 81 |  |  |  | Report No_6B | 1874
42 | Stainless Steel | SS316H |  |  |  | 0.06 | 0.52 | 1.58 | 0.025 | 0.007 | 13.6 | 16.6 | 2.31 | 0.021 | 0.0224 | 0.029 | 64.9649 | 0 | 0.0007 | 0.26 | 0 | 0 | 0 | 0 | 0 | 0 | 0 | 0 | 0 | 0 | 0 |  | Hot extruded and cold drawn and solution treated | Cold-worked | [5 empty] | 6.5 | Bar | Flat | Standard | Uniaxial | 30 | 8 | 6 | unnotched | 3.75 | 48 | 1.333333 |  | 265 | 600 | 238.9 |  | 45 | 62 |  |  |  | Report No_6B | 1875
42 | Stainless Steel | SS316H |  |  |  | 0.06 | 0.52 | 1.58 | 0.025 | 0.007 | 13.6 | 16.6 | 2.31 | 0.021 | 0.0224 | 0.029 | 64.9649 | 0 | 0.0007 | 0.26 | 0 | 0 | 0 | 0 | 0 | 0 | 0 | 0 | 0 | 0 | 0 |  | Hot extruded and cold drawn and solution treated | Cold-worked | [5 empty] | 6.5 | Bar | Flat | Standard | Uniaxial | 30 | 8 | 6 | unnotched | 3.75 | 48 | 1.333333 |  | 235 | 600 | 713.4 |  | 51 | 72 |  |  |  | Report No_6B | 1876
42 | Stainless Steel | SS316H |  |  |  | 0.06 | 0.52 | 1.58 | 0.025 | 0.007 | 13.6 | 16.6 | 2.31 | 0.021 | 0.0224 | 0.029 | 64.9649 | 0 | 0.0007 | 0.26 | 0 | 0 | 0 | 0 | 0 | 0 | 0 | 0 | 0 | 0 | 0 |  | Hot extruded and cold drawn and solution treated | Cold-worked | [5 empty] | 6.5 | Bar | Flat | Standard | Uniaxial | 30 | 8 | 6 | unnotched | 3.75 | 48 | 1.333333 |  | 216 | 600 | 1734 |  | 47 | 72 |  |  |  | Report No_6B | 1877
42 | Stainless Steel | SS316H |  |  |  | 0.06 | 0.52 | 1.58 | 0.025 | 0.007 | 13.6 | 16.6 | 2.31 | 0.021 | 0.0224 | 0.029 | 64.9649 | 0 | 0.0007 | 0.26 | 0 | 0 | 0 | 0 | 0 | 0 | 0 | 0 | 0 | 0 | 0 |  | Hot extruded and cold drawn and solution treated | Cold-worked | [5 empty] | 6.5 | Bar | Flat | Standard | Uniaxial | 30 | 8 | 6 | unnotched | 3.75 | 48 | 1.333333 |  | 196 | 600 | 5127.6 |  | 56 | 75 |  |  |  | Report No_6B | 1878
42 | Stainless Steel | SS316H |  |  |  | 0.06 | 0.52 | 1.58 | 0.025 | 0.007 | 13.6 | 16.6 | 2.31 | 0.021 | 0.0224 | 0.029 | 64.9649 | 0 | 0.0007 | 0.26 | 0 | 0 | 0 | 0 | 0 | 0 | 0 | 0 | 0 | 0 | 0 |  | Hot extruded and cold drawn and solution treated | Cold-worked | [5 empty] | 6.5 | Bar | Flat | Standard | Uniaxial | 30 | 8 | 6 | unnotched | 3.75 | 48 | 1.333333 |  | 177 | 600 | 10867.4 |  | 57 | 76 |  |  |  | Report No_6B | 1879
42 | Stainless Steel | SS316H |  |  |  | 0.06 | 0.52 | 1.58 | 0.025 | 0.007 | 13.6 | 16.6 | 2.31 | 0.021 | 0.0224 | 0.029 | 64.9649 | 0 | 0.0007 | 0.26 | 0 | 0 | 0 | 0 | 0 | 0 | 0 | 0 | 0 | 0 | 0 |  | Hot extruded and cold drawn and solution treated | Cold-worked | [5 empty] | 6.5 | Bar | Flat | Standard | Uniaxial | 30 | 8 | 6 | unnotched | 3.75 | 48 | 1.333333 |  | 157 | 600 | 19980.4 |  | 69 | 71 |  |  |  | Report No_6B | 1880
42 | Stainless Steel | SS316H |  |  |  | 0.06 | 0.59 | 1.69 | 0.024 | 0.017 | 13.32 | 16.73 | 2.38 | 0.015 | 0.03 | 0.011 | 65.062 | 0 | 0.001 | 0.07 | 0 | 0 | 0 | 0 | 0 | 0 | 0 | 0 | 0 | 0 | 0 |  | Rotary Pierced and cold drawn | Cold-worked |  | 1100 | 0.1666667 | Water Quenched |  | 5 | Bar | Flat | Standard | Uniaxial | 30 | 8 | 6 | unnotched | 3.75 | 48 | 1.333333 |  | 137.1 | 600 | 39090.4 |  | 54 | 50 |  |  |  | Report No_6B | 1881
42 | Stainless Steel | SS316H |  |  |  | 0.06 | 0.59 | 1.69 | 0.024 | 0.017 | 13.32 | 16.73 | 2.38 | 0.015 | 0.03 | 0.011 | 65.062 | 0 | 0.001 | 0.07 | 0 | 0 | 0 | 0 | 0 | 0 | 0 | 0 | 0 | 0 | 0 |  | Rotary Pierced and cold drawn | Cold-worked |  | 1100 | 0.1666667 | Water Quenched |  | 5 | Bar | Flat | Standard | Uniaxial | 30 | 8 | 6 | unnotched | 3.75 | 48 | 1.333333 |  | 127 | 600 | 62873.3 |  | 33 | 43 |  |  |  | Report No_6B | 1882
42 | Stainless Steel | SS316H |  |  |  | 0.06 | 0.59 | 1.69 | 0.024 | 0.017 | 13.32 | 16.73 | 2.38 | 0.015 | 0.03 | 0.011 | 65.062 | 0 | 0.001 | 0.07 | 0 | 0 | 0 | 0 | 0 | 0 | 0 | 0 | 0 | 0 | 0 |  | Rotary Pierced and cold drawn | Cold-worked |  | 1100 | 0.1666667 | Water Quenched |  | 5 | Bar | Flat | Standard | Uniaxial | 30 | 8 | 6 | unnotched | 3.75 | 48 | 1.333333 |  | 123 | 600 | 70750.7 |  | 37 | 46 |  |  |  | Report No_6B | 1883
42 | Stainless Steel | SS316H |  |  |  | 0.06 | 0.59 | 1.69 | 0.024 | 0.017 | 13.32 | 16.73 | 2.38 | 0.015 | 0.03 | 0.011 | 65.062 | 0 | 0.001 | 0.07 | 0 | 0 | 0 | 0 | 0 | 0 | 0 | 0 | 0 | 0 | 0 |  | Rotary Pierced and cold drawn | Cold-worked |  | 1100 | 0.1666667 | Water Quenched |  | 5 | Bar | Flat | Standard | Uniaxial | 30 | 8 | 6 | unnotched | 3.75 | 48 | 1.333333 |  | 118 | 600 | 102824.8 |  | 22 | 32 |  |  |  | Report No_6B | 1884
42 | Stainless Steel | SS316H |  |  |  | 0.05 | 0.52 | 1.51 | 0.021 | 0.01 | 13.21 | 16.42 | 2.34 | 0.018 | 0.034 | 0.011 | 65.7155 | 0 | 0.0005 | 0.14 | 0 | 0 | 0 | 0 | 0 | 0 | 0 | 0 | 0 | 0 | 0 |  | Rotary Pierced and cold drawn | Cold-worked |  | 1100 | 0.1666667 | Water Quenched |  | 5.1 | Bar | Flat | Standard | Uniaxial | 30 | 8 | 6 | unnotched | 3.75 | 48 | 1.333333 |  | 137.1 | 600 | 30572.5 |  | 51 | 54 |  |  |  | Report No_6B | 1885
42 | Stainless Steel | SS316H |  |  |  | 0.05 | 0.52 | 1.51 | 0.021 | 0.01 | 13.21 | 16.42 | 2.34 | 0.018 | 0.034 | 0.011 | 65.7155 | 0 | 0.0005 | 0.14 | 0 | 0 | 0 | 0 | 0 | 0 | 0 | 0 | 0 | 0 | 0 |  | Rotary Pierced and cold drawn | Cold-worked |  | 1100 | 0.1666667 | Water Quenched |  | 5.1 | Bar | Flat | Standard | Uniaxial | 30 | 8 | 6 | unnotched | 3.75 | 48 | 1.333333 |  | 127 | 600 | 49271.8 |  | 40 | 48 |  |  |  | Report No_6B | 1886
42 | Stainless Steel | SS316H |  |  |  | 0.05 | 0.52 | 1.51 | 0.021 | 0.01 | 13.21 | 16.42 | 2.34 | 0.018 | 0.034 | 0.011 | 65.7155 | 0 | 0.0005 | 0.14 | 0 | 0 | 0 | 0 | 0 | 0 | 0 | 0 | 0 | 0 | 0 |  | Rotary Pierced and cold drawn | Cold-worked |  | 1100 | 0.1666667 | Water Quenched |  | 5.1 | Bar | Flat | Standard | Uniaxial | 30 | 8 | 6 | unnotched | 3.75 | 48 | 1.333333 |  | 123 | 600 | 58106.8 |  | 66 | 42 |  |  |  | Report No_6B | 1887
42 | Stainless Steel | SS316H |  |  |  | 0.05 | 0.52 | 1.51 | 0.021 | 0.01 | 13.21 | 16.42 | 2.34 | 0.018 | 0.034 | 0.011 | 65.7155 | 0 | 0.0005 | 0.14 | 0 | 0 | 0 | 0 | 0 | 0 | 0 | 0 | 0 | 0 | 0 |  | Rotary Pierced and cold drawn | Cold-worked |  | 1100 | 0.1666667 | Water Quenched |  | 5.1 | Bar | Flat | Standard | Uniaxial | 30 | 8 | 6 | unnotched | 3.75 | 48 | 1.333333 |  | 118 | 600 | 78637.4 |  | 37 | 44 |  |  |  | Report No_6B | 1888
42 | Stainless Steel | SS316H |  |  |  | 0.05 | 0.71 | 1.52 | 0.022 | 0.013 | 13.5 | 17.5 | 2.28 | 0.027 | 0.035 | 0.055 | 64.1167 | 0 | 0.0013 | 0.17 | 0 | 0 | 0 | 0 | 0 | 0 | 0 | 0 | 0 | 0 | 0 |  | Rotary Pierced and cold drawn | Cold-worked |  | 1100 | 0.1666667 | Water Quenched |  | 4.5 | Bar | Flat | Standard | Uniaxial | 30 | 8 | 6 | unnotched | 3.75 | 48 | 1.333333 |  | 137.1 | 600 | 42329.2 |  | 60 | 75 |  |  |  | Report No_6B | 1889
42 | Stainless Steel | SS316H |  |  |  | 0.05 | 0.71 | 1.52 | 0.022 | 0.013 | 13.5 | 17.5 | 2.28 | 0.027 | 0.035 | 0.055 | 64.1167 | 0 | 0.0013 | 0.17 | 0 | 0 | 0 | 0 | 0 | 0 | 0 | 0 | 0 | 0 | 0 |  | Rotary Pierced and cold drawn | Cold-worked |  | 1100 | 0.1666667 | Water Quenched |  | 4.5 | Bar | Flat | Standard | Uniaxial | 30 | 8 | 6 | unnotched | 3.75 | 48 | 1.333333 |  | 127 | 600 | 63872.6 |  | 65 | 65 |  |  |  | Report No_6B | 1890
42 | Stainless Steel | SS316H |  |  |  | 0.05 | 0.71 | 1.52 | 0.022 | 0.013 | 13.5 | 17.5 | 2.28 | 0.027 | 0.035 | 0.055 | 64.1167 | 0 | 0.0013 | 0.17 | 0 | 0 | 0 | 0 | 0 | 0 | 0 | 0 | 0 | 0 | 0 |  | Rotary Pierced and cold drawn | Cold-worked |  | 1100 | 0.1666667 | Water Quenched |  | 4.5 | Bar | Flat | Standard | Uniaxial | 30 | 8 | 6 | unnotched | 3.75 | 48 | 1.333333 |  | 118 | 600 | 99189.7 |  | 59 | 53 |  |  |  | Report No_6B | 1891
42 | Stainless Steel | SS316H |  |  |  | 0.05 | 0.71 | 1.52 | 0.022 | 0.013 | 13.5 | 17.5 | 2.28 | 0.027 | 0.035 | 0.055 | 64.1167 | 0 | 0.0013 | 0.17 | 0 | 0 | 0 | 0 | 0 | 0 | 0 | 0 | 0 | 0 | 0 |  | Rotary Pierced and cold drawn | Cold-worked |  | 1100 | 0.1666667 | Water Quenched |  | 4.5 | Bar | Flat | Standard | Uniaxial | 30 | 8 | 6 | unnotched | 3.75 | 48 | 1.333333 |  | 108 | 600 | 173814.3 |  | 28 | 37 |  |  |  | Report No_6B | 1892
42 | Stainless Steel | SS316H |  |  |  | 0.058 | 0.58 | 1.56 | 0.027 | 0.008 | 13.65 | 16.86 | 2.14 | 0.041 | 0.025 | 0.028 | 64.8521 | 0 | 0.0009 | 0.17 | 0 | 0 | 0 | 0 | 0 | 0 | 0 | 0 | 0 | 0 | 0 |  | Hot extruded and cold drawn | Cold-worked |  | 1130 |  | Water Quenched |  | 5.3 | Bar | Flat | Standard | Uniaxial | 30 | 8 | 6 | unnotched | 3.75 | 48 | 1.333333 |  | 137.1 | 600 | 57191.8 |  | 13 | 21 |  |  |  | Report No_6B | 1893
42 | Stainless Steel | SS316H |  |  |  | 0.058 | 0.58 | 1.56 | 0.027 | 0.008 | 13.65 | 16.86 | 2.14 | 0.041 | 0.025 | 0.028 | 64.8521 | 0 | 0.0009 | 0.17 | 0 | 0 | 0 | 0 | 0 | 0 | 0 | 0 | 0 | 0 | 0 |  | Hot extruded and cold drawn | Cold-worked |  | 1130 |  | Water Quenched |  | 5.3 | Bar | Flat | Standard | Uniaxial | 30 | 8 | 6 | unnotched | 3.75 | 48 | 1.333333 |  | 127 | 600 | 75363.6 |  | 11 | 16 |  |  |  | Report No_6B | 1894
42 | Stainless Steel | SS316H |  |  |  | 0.078 | 0.62 | 1.6 | 0.021 | 0.008 | 13.51 | 16.9 | 2.08 | 0.031 | 0.028 | 0.037 | 64.926 | 0 | 0.001 | 0.16 | 0 | 0 | 0 | 0 | 0 | 0 | 0 | 0 | 0 | 0 | 0 |  | Hot extruded and cold drawn | Cold-worked |  | 1130 |  | Water Quenched |  | 5.3 | Bar | Flat | Standard | Uniaxial | 30 | 8 | 6 | unnotched | 3.75 | 48 | 1.333333 |  | 137.1 | 600 | 59021.7 |  | 10 | 17 |  |  |  | Report No_6B | 1895
42 | Stainless Steel | SS316H |  |  |  | 0.078 | 0.62 | 1.6 | 0.021 | 0.008 | 13.51 | 16.9 | 2.08 | 0.031 | 0.028 | 0.037 | 64.926 | 0 | 0.001 | 0.16 | 0 | 0 | 0 | 0 | 0 | 0 | 0 | 0 | 0 | 0 | 0 |  | Hot extruded and cold drawn | Cold-worked |  | 1130 |  | Water Quenched |  | 5.3 | Bar | Flat | Standard | Uniaxial | 30 | 8 | 6 | unnotched | 3.75 | 48 | 1.333333 |  | 127 | 600 | 95836 |  | 8 | 16 |  |  |  | Report No_6B | 1896
42 | Stainless Steel | SS316H |  |  |  | 0.066 | 0.63 | 1.73 | 0.029 | 0.024 | 13.16 | 17.07 | 2.34 | 0.095 | 0.028 | 0.055 | 64.641 | 0 | 0.002 | 0.13 | 0 | 0 | 0 | 0 | 0 | 0 | 0 | 0 | 0 | 0 | 0 |  | Hot extruded and cold drawn | Cold-worked |  | 1130 |  | Water Quenched |  | 5.9 | Bar | Flat | Standard | Uniaxial | 30 | 8 | 6 | unnotched | 3.75 | 48 | 1.333333 |  | 137.1 | 600 | 81217.1 |  | 8 | 19 |  |  |  | Report No_6B | 1897
42 | Stainless Steel | SS316H |  |  |  | 0.066 | 0.63 | 1.73 | 0.029 | 0.024 | 13.16 | 17.07 | 2.34 | 0.095 | 0.028 | 0.055 | 64.641 | 0 | 0.002 | 0.13 | 0 | 0 | 0 | 0 | 0 | 0 | 0 | 0 | 0 | 0 | 0 |  | Hot extruded and cold drawn | Cold-worked |  | 1130 |  | Water Quenched |  | 5.9 | Bar | Flat | Standard | Uniaxial | 30 | 8 | 6 | unnotched | 3.75 | 48 | 1.333333 |  | 127 | 600 | 119600.9 |  | 9 | 10 |  |  |  | Report No_6B | 1898
42 | Stainless Steel | SS316H |  |  |  | 0.07 | 0.61 | 1.65 | 0.025 | 0.007 | 13.6 | 16.6 | 2.33 | 0.017 | 0.025 | 0.043 | 64.7619 | 0 | 0.0011 | 0.26 | 0 | 0 | 0 | 0 | 0 | 0 | 0 | 0 | 0 | 0 | 0 |  | Hot extruded and cold drawn and solution treated | Cold-worked | [5 empty] | 6.2 | Bar | Flat | Standard | Uniaxial | 30 | 8 | 6 | unnotched | 3.75 | 48 | 1.333333 |  | 137 | 600 | 38940.1 |  | 55 | 71 |  |  |  | Report No_6B | 1899
42 | Stainless Steel | SS316H |  |  |  | 0.07 | 0.61 | 1.65 | 0.025 | 0.007 | 13.6 | 16.6 | 2.33 | 0.017 | 0.025 | 0.043 | 64.7619 | 0 | 0.0011 | 0.26 | 0 | 0 | 0 | 0 | 0 | 0 | 0 | 0 | 0 | 0 | 0 |  | Hot extruded and cold drawn and solution treated | Cold-worked | [5 empty] | 6.2 | Bar | Flat | Standard | Uniaxial | 30 | 8 | 6 | unnotched | 3.75 | 48 | 1.333333 |  | 137.1 | 600 | 45688.2 |  | 51 | 67 |  |  |  | Report No_6B | 1900
42 | Stainless Steel | SS316H |  |  |  | 0.07 | 0.61 | 1.65 | 0.025 | 0.007 | 13.6 | 16.6 | 2.33 | 0.017 | 0.025 | 0.043 | 64.7619 | 0 | 0.0011 | 0.26 | 0 | 0 | 0 | 0 | 0 | 0 | 0 | 0 | 0 | 0 | 0 |  | Hot extruded and cold drawn and solution treated | Cold-worked | [5 empty] | 6.2 | Bar | Flat | Standard | Uniaxial | 30 | 8 | 6 | unnotched | 3.75 | 48 | 1.333333 |  | 137.2 | 600 | 42079.8 |  | 61 | 75 |  |  |  | Report No_6B | 1901
42 | Stainless Steel | SS316H |  |  |  | 0.07 | 0.61 | 1.65 | 0.025 | 0.007 | 13.6 | 16.6 | 2.33 | 0.017 | 0.025 | 0.043 | 64.7619 | 0 | 0.0011 | 0.26 | 0 | 0 | 0 | 0 | 0 | 0 | 0 | 0 | 0 | 0 | 0 |  | Hot extruded and cold drawn and solution treated | Cold-worked | [5 empty] | 6.2 | Bar | Flat | Standard | Uniaxial | 30 | 8 | 6 | unnotched | 3.75 | 48 | 1.333333 |  | 127 | 600 | 61463.9 |  | 51 | 67 |  |  |  | Report No_6B | 1902
42 | Stainless Steel | SS316H |  |  |  | 0.07 | 0.61 | 1.65 | 0.025 | 0.007 | 13.6 | 16.6 | 2.33 | 0.017 | 0.025 | 0.043 | 64.7619 | 0 | 0.0011 | 0.26 | 0 | 0 | 0 | 0 | 0 | 0 | 0 | 0 | 0 | 0 | 0 |  | Hot extruded and cold drawn and solution treated | Cold-worked | [5 empty] | 6.2 | Bar | Flat | Standard | Uniaxial | 30 | 8 | 6 | unnotched | 3.75 | 48 | 1.333333 |  | 127 | 600 | 78055.8 |  | 40 | 56 |  |  |  | Report No_6B | 1903
42 | Stainless Steel | SS316H |  |  |  | 0.07 | 0.61 | 1.65 | 0.025 | 0.007 | 13.6 | 16.6 | 2.33 | 0.017 | 0.025 | 0.043 | 64.7619 | 0 | 0.0011 | 0.26 | 0 | 0 | 0 | 0 | 0 | 0 | 0 | 0 | 0 | 0 | 0 |  | Hot extruded and cold drawn and solution treated | Cold-worked | [5 empty] | 6.2 | Bar | Flat | Standard | Uniaxial | 30 | 8 | 6 | unnotched | 3.75 | 48 | 1.333333 |  | 118 | 600 | 95664.9 |  | 38 | 55 |  |  |  | Report No_6B | 1904
42 | Stainless Steel | SS316H |  |  |  | 0.07 | 0.61 | 1.65 | 0.025 | 0.007 | 13.6 | 16.6 | 2.33 | 0.017 | 0.025 | 0.043 | 64.7619 | 0 | 0.0011 | 0.26 | 0 | 0 | 0 | 0 | 0 | 0 | 0 | 0 | 0 | 0 | 0 |  | Hot extruded and cold drawn and solution treated | Cold-worked | [5 empty] | 6.2 | Bar | Flat | Standard | Uniaxial | 30 | 8 | 6 | unnotched | 3.75 | 48 | 1.333333 |  | 108 | 600 | 152758 |  | 26 | 39 |  |  |  | Report No_6B | 1905
42 | Stainless Steel | SS316H |  |  |  | 0.06 | 0.52 | 1.6 | 0.025 | 0.007 | 13.3 | 16.7 | 2.25 | 0.02 | 0.0318 | 0.06 | 65.1854 | 0 | 0.0008 | 0.24 | 0 | 0 | 0 | 0 | 0 | 0 | 0 | 0 | 0 | 0 | 0 |  | Hot extruded and cold drawn and solution treated | Cold-worked | [5 empty] | 6.3 | Bar | Flat | Standard | Uniaxial | 30 | 8 | 6 | unnotched | 3.75 | 48 | 1.333333 |  | 137.1 | 600 | 51914 |  | 64 | 78 |  |  |  | Report No_6B | 1906
42 | Stainless Steel | SS316H |  |  |  | 0.06 | 0.52 | 1.6 | 0.025 | 0.007 | 13.3 | 16.7 | 2.25 | 0.02 | 0.0318 | 0.06 | 65.1854 | 0 | 0.0008 | 0.24 | 0 | 0 | 0 | 0 | 0 | 0 | 0 | 0 | 0 | 0 | 0 |  | Hot extruded and cold drawn and solution treated | Cold-worked | [5 empty] | 6.3 | Bar | Flat | Standard | Uniaxial | 30 | 8 | 6 | unnotched | 3.75 | 48 | 1.333333 |  | 127 | 600 | 85719.8 |  | 58 | 72 |  |  |  | Report No_6B | 1907
42 | Stainless Steel | SS316H |  |  |  | 0.06 | 0.52 | 1.6 | 0.025 | 0.007 | 13.3 | 16.7 | 2.25 | 0.02 | 0.0318 | 0.06 | 65.1854 | 0 | 0.0008 | 0.24 | 0 | 0 | 0 | 0 | 0 | 0 | 0 | 0 | 0 | 0 | 0 |  | Hot extruded and cold drawn and solution treated | Cold-worked | [5 empty] | 6.3 | Bar | Flat | Standard | Uniaxial | 30 | 8 | 6 | unnotched | 3.75 | 48 | 1.333333 |  | 118 | 600 | 142185.9 |  | 41 | 55 |  |  |  | Report No_6B | 1908
42 | Stainless Steel | SS316H |  |  |  | 0.06 | 0.52 | 1.58 | 0.025 | 0.007 | 13.6 | 16.6 | 2.31 | 0.021 | 0.0224 | 0.029 | 64.9649 | 0 | 0.0007 | 0.26 | 0 | 0 | 0 | 0 | 0 | 0 | 0 | 0 | 0 | 0 | 0 |  | Hot extruded and cold drawn and solution treated | Cold-worked | [5 empty] | 6.5 | Bar | Flat | Standard | Uniaxial | 30 | 8 | 6 | unnotched | 3.75 | 48 | 1.333333 |  | 137.1 | 600 | 39434.3 |  | 59 | 59 |  |  |  | Report No_6B | 1909
42 | Stainless Steel | SS316H |  |  |  | 0.06 | 0.52 | 1.58 | 0.025 | 0.007 | 13.6 | 16.6 | 2.31 | 0.021 | 0.0224 | 0.029 | 64.9649 | 0 | 0.0007 | 0.26 | 0 | 0 | 0 | 0 | 0 | 0 | 0 | 0 | 0 | 0 | 0 |  | Hot extruded and cold drawn and solution treated | Cold-worked | [5 empty] | 6.5 | Bar | Flat | Standard | Uniaxial | 30 | 8 | 6 | unnotched | 3.75 | 48 | 1.333333 |  | 127 | 600 | 68090.4 |  | 57 | 51 |  |  |  | Report No_6B | 1910
42 | Stainless Steel | SS316H |  |  |  | 0.06 | 0.52 | 1.58 | 0.025 | 0.007 | 13.6 | 16.6 | 2.31 | 0.021 | 0.0224 | 0.029 | 64.9649 | 0 | 0.0007 | 0.26 | 0 | 0 | 0 | 0 | 0 | 0 | 0 | 0 | 0 | 0 | 0 |  | Hot extruded and cold drawn and solution treated | Cold-worked | [5 empty] | 6.5 | Bar | Flat | Standard | Uniaxial | 30 | 8 | 6 | unnotched | 3.75 | 48 | 1.333333 |  | 118 | 600 | 105029.3 |  | 29 | 42 |  |  |  | Report No_6B | 1911
42 | Stainless Steel | SS316H |  |  |  | 0.06 | 0.59 | 1.69 | 0.024 | 0.017 | 13.32 | 16.73 | 2.38 | 0.015 | 0.03 | 0.011 | 65.062 | 0 | 0.001 | 0.07 | 0 | 0 | 0 | 0 | 0 | 0 | 0 | 0 | 0 | 0 | 0 |  | Rotary Pierced and cold drawn | Cold-worked |  | 1100 | 0.1666667 | Water Quenched |  | 5 | Bar | Flat | Standard | Uniaxial | 30 | 8 | 6 | unnotched | 3.75 | 48 | 1.333333 |  | 235 | 650 | 29.2 |  | 55 | 61 |  |  |  | Report No_6B | 1912
42 | Stainless Steel | SS316H |  |  |  | 0.06 | 0.59 | 1.69 | 0.024 | 0.017 | 13.32 | 16.73 | 2.38 | 0.015 | 0.03 | 0.011 | 65.062 | 0 | 0.001 | 0.07 | 0 | 0 | 0 | 0 | 0 | 0 | 0 | 0 | 0 | 0 | 0 |  | Rotary Pierced and cold drawn | Cold-worked |  | 1100 | 0.1666667 | Water Quenched |  | 5 | Bar | Flat | Standard | Uniaxial | 30 | 8 | 6 | unnotched | 3.75 | 48 | 1.333333 |  | 196 | 650 | 166 |  | 69 | 72 |  |  |  | Report No_6B | 1913
42 | Stainless Steel | SS316H |  |  |  | 0.06 | 0.59 | 1.69 | 0.024 | 0.017 | 13.32 | 16.73 | 2.38 | 0.015 | 0.03 | 0.011 | 65.062 | 0 | 0.001 | 0.07 | 0 | 0 | 0 | 0 | 0 | 0 | 0 | 0 | 0 | 0 | 0 |  | Rotary Pierced and cold drawn | Cold-worked |  | 1100 | 0.1666667 | Water Quenched |  | 5 | Bar | Flat | Standard | Uniaxial | 30 | 8 | 6 | unnotched | 3.75 | 48 | 1.333333 |  | 157 | 650 | 857 |  | 55 | 72 |  |  |  | Report No_6B | 1914
42 | Stainless Steel | SS316H |  |  |  | 0.06 | 0.59 | 1.69 | 0.024 | 0.017 | 13.32 | 16.73 | 2.38 | 0.015 | 0.03 | 0.011 | 65.062 | 0 | 0.001 | 0.07 | 0 | 0 | 0 | 0 | 0 | 0 | 0 | 0 | 0 | 0 | 0 |  | Rotary Pierced and cold drawn | Cold-worked |  | 1100 | 0.1666667 | Water Quenched |  | 5 | Bar | Flat | Standard | Uniaxial | 30 | 8 | 6 | unnotched | 3.75 | 48 | 1.333333 |  | 137 | 650 | 1770.6 |  | 75 | 68 |  |  |  | Report No_6B | 1915
42 | Stainless Steel | SS316H |  |  |  | 0.06 | 0.59 | 1.69 | 0.024 | 0.017 | 13.32 | 16.73 | 2.38 | 0.015 | 0.03 | 0.011 | 65.062 | 0 | 0.001 | 0.07 | 0 | 0 | 0 | 0 | 0 | 0 | 0 | 0 | 0 | 0 | 0 |  | Rotary Pierced and cold drawn | Cold-worked |  | 1100 | 0.1666667 | Water Quenched |  | 5 | Bar | Flat | Standard | Uniaxial | 30 | 8 | 6 | unnotched | 3.75 | 48 | 1.333333 |  | 108 | 650 | 9268.7 |  | 43 | 42 |  |  |  | Report No_6B | 1916
42 | Stainless Steel | SS316H |  |  |  | 0.06 | 0.59 | 1.69 | 0.024 | 0.017 | 13.32 | 16.73 | 2.38 | 0.015 | 0.03 | 0.011 | 65.062 | 0 | 0.001 | 0.07 | 0 | 0 | 0 | 0 | 0 | 0 | 0 | 0 | 0 | 0 | 0 |  | Rotary Pierced and cold drawn | Cold-worked |  | 1100 | 0.1666667 | Water Quenched |  | 5 | Bar | Flat | Standard | Uniaxial | 30 | 8 | 6 | unnotched | 3.75 | 48 | 1.333333 |  | 98 | 650 | 19876.8 |  | 21 | 34 |  |  |  | Report No_6B | 1917
42 | Stainless Steel | SS316H |  |  |  | 0.05 | 0.52 | 1.51 | 0.021 | 0.01 | 13.21 | 16.42 | 2.34 | 0.018 | 0.034 | 0.011 | 65.7155 | 0 | 0.0005 | 0.14 | 0 | 0 | 0 | 0 | 0 | 0 | 0 | 0 | 0 | 0 | 0 |  | Rotary Pierced and cold drawn | Cold-worked |  | 1100 | 0.1666667 | Water Quenched |  | 5.1 | Bar | Flat | Standard | Uniaxial | 30 | 8 | 6 | unnotched | 3.75 | 48 | 1.333333 |  | 196 | 650 | 75 |  | 63 | 63 |  |  |  | Report No_6B | 1918
42 | Stainless Steel | SS316H |  |  |  | 0.05 | 0.52 | 1.51 | 0.021 | 0.01 | 13.21 | 16.42 | 2.34 | 0.018 | 0.034 | 0.011 | 65.7155 | 0 | 0.0005 | 0.14 | 0 | 0 | 0 | 0 | 0 | 0 | 0 | 0 | 0 | 0 | 0 |  | Rotary Pierced and cold drawn | Cold-worked |  | 1100 | 0.1666667 | Water Quenched |  | 5.1 | Bar | Flat | Standard | Uniaxial | 30 | 8 | 6 | unnotched | 3.75 | 48 | 1.333333 |  | 157 | 650 | 495.8 |  | 88 | 75 |  |  |  | Report No_6B | 1919
42 | Stainless Steel | SS316H |  |  |  | 0.05 | 0.52 | 1.51 | 0.021 | 0.01 | 13.21 | 16.42 | 2.34 | 0.018 | 0.034 | 0.011 | 65.7155 | 0 | 0.0005 | 0.14 | 0 | 0 | 0 | 0 | 0 | 0 | 0 | 0 | 0 | 0 | 0 |  | Rotary Pierced and cold drawn | Cold-worked |  | 1100 | 0.1666667 | Water Quenched |  | 5.1 | Bar | Flat | Standard | Uniaxial | 30 | 8 | 6 | unnotched | 3.75 | 48 | 1.333333 |  | 137 | 650 | 1335.9 |  | 78 | 64 |  |  |  | Report No_6B | 1920
42 | Stainless Steel | SS316H |  |  |  | 0.05 | 0.52 | 1.51 | 0.021 | 0.01 | 13.21 | 16.42 | 2.34 | 0.018 | 0.034 | 0.011 | 65.7155 | 0 | 0.0005 | 0.14 | 0 | 0 | 0 | 0 | 0 | 0 | 0 | 0 | 0 | 0 | 0 |  | Rotary Pierced and cold drawn | Cold-worked |  | 1100 | 0.1666667 | Water Quenched |  | 5.1 | Bar | Flat | Standard | Uniaxial | 30 | 8 | 6 | unnotched | 3.75 | 48 | 1.333333 |  | 108 | 650 | 6790.9 |  | 53 | 54 |  |  |  | Report No_6B | 1921
42 | Stainless Steel | SS316H |  |  |  | 0.05 | 0.52 | 1.51 | 0.021 | 0.01 | 13.21 | 16.42 | 2.34 | 0.018 | 0.034 | 0.011 | 65.7155 | 0 | 0.0005 | 0.14 | 0 | 0 | 0 | 0 | 0 | 0 | 0 | 0 | 0 | 0 | 0 |  | Rotary Pierced and cold drawn | Cold-worked |  | 1100 | 0.1666667 | Water Quenched |  | 5.1 | Bar | Flat | Standard | Uniaxial | 30 | 8 | 6 | unnotched | 3.75 | 48 | 1.333333 |  | 98 | 650 | 14432.3 |  | 31 | 42 |  |  |  | Report No_6B | 1922
42 | Stainless Steel | SS316H |  |  |  | 0.05 | 0.71 | 1.52 | 0.022 | 0.013 | 13.5 | 17.5 | 2.28 | 0.027 | 0.035 | 0.055 | 64.1167 | 0 | 0.0013 | 0.17 | 0 | 0 | 0 | 0 | 0 | 0 | 0 | 0 | 0 | 0 | 0 |  | Rotary Pierced and cold drawn | Cold-worked |  | 1100 | 0.1666667 | Water Quenched |  | 4.5 | Bar | Flat | Standard | Uniaxial | 30 | 8 | 6 | unnotched | 3.75 | 48 | 1.333333 |  | 216 | 650 | 78.6 |  | 59 | 73 |  |  |  | Report No_6B | 1923
42 | Stainless Steel | SS316H |  |  |  | 0.05 | 0.71 | 1.52 | 0.022 | 0.013 | 13.5 | 17.5 | 2.28 | 0.027 | 0.035 | 0.055 | 64.1167 | 0 | 0.0013 | 0.17 | 0 | 0 | 0 | 0 | 0 | 0 | 0 | 0 | 0 | 0 | 0 |  | Rotary Pierced and cold drawn | Cold-worked |  | 1100 | 0.1666667 | Water Quenched |  | 4.5 | Bar | Flat | Standard | Uniaxial | 30 | 8 | 6 | unnotched | 3.75 | 48 | 1.333333 |  | 196 | 650 | 161.7 |  | 56 | 74 |  |  |  | Report No_6B | 1924
42 | Stainless Steel | SS316H |  |  |  | 0.05 | 0.71 | 1.52 | 0.022 | 0.013 | 13.5 | 17.5 | 2.28 | 0.027 | 0.035 | 0.055 | 64.1167 | 0 | 0.0013 | 0.17 | 0 | 0 | 0 | 0 | 0 | 0 | 0 | 0 | 0 | 0 | 0 |  | Rotary Pierced and cold drawn | Cold-worked |  | 1100 | 0.1666667 | Water Quenched |  | 4.5 | Bar | Flat | Standard | Uniaxial | 30 | 8 | 6 | unnotched | 3.75 | 48 | 1.333333 |  | 157 | 650 | 1600.8 |  | 77 | 77 |  |  |  | Report No_6B | 1925
42 | Stainless Steel | SS316H |  |  |  | 0.05 | 0.71 | 1.52 | 0.022 | 0.013 | 13.5 | 17.5 | 2.28 | 0.027 | 0.035 | 0.055 | 64.1167 | 0 | 0.0013 | 0.17 | 0 | 0 | 0 | 0 | 0 | 0 | 0 | 0 | 0 | 0 | 0 |  | Rotary Pierced and cold drawn | Cold-worked |  | 1100 | 0.1666667 | Water Quenched |  | 4.5 | Bar | Flat | Standard | Uniaxial | 30 | 8 | 6 | unnotched | 3.75 | 48 | 1.333333 |  | 137 | 650 | 2819.6 |  | 64 | 73 |  |  |  | Report No_6B | 1926
42 | Stainless Steel | SS316H |  |  |  | 0.05 | 0.71 | 1.52 | 0.022 | 0.013 | 13.5 | 17.5 | 2.28 | 0.027 | 0.035 | 0.055 | 64.1167 | 0 | 0.0013 | 0.17 | 0 | 0 | 0 | 0 | 0 | 0 | 0 | 0 | 0 | 0 | 0 |  | Rotary Pierced and cold drawn | Cold-worked |  | 1100 | 0.1666667 | Water Quenched |  | 4.5 | Bar | Flat | Standard | Uniaxial | 30 | 8 | 6 | unnotched | 3.75 | 48 | 1.333333 |  | 108 | 650 | 10784 |  | 54 | 56 |  |  |  | Report No_6B | 1927
42 | Stainless Steel | SS316H |  |  |  | 0.05 | 0.71 | 1.52 | 0.022 | 0.013 | 13.5 | 17.5 | 2.28 | 0.027 | 0.035 | 0.055 | 64.1167 | 0 | 0.0013 | 0.17 | 0 | 0 | 0 | 0 | 0 | 0 | 0 | 0 | 0 | 0 | 0 |  | Rotary Pierced and cold drawn | Cold-worked |  | 1100 | 0.1666667 | Water Quenched |  | 4.5 | Bar | Flat | Standard | Uniaxial | 30 | 8 | 6 | unnotched | 3.75 | 48 | 1.333333 |  | 98 | 650 | 17413.6 |  | 32 | 39 |  |  |  | Report No_6B | 1928
42 | Stainless Steel | SS316H |  |  |  | 0.058 | 0.58 | 1.56 | 0.027 | 0.008 | 13.65 | 16.86 | 2.14 | 0.041 | 0.025 | 0.028 | 64.8521 | 0 | 0.0009 | 0.17 | 0 | 0 | 0 | 0 | 0 | 0 | 0 | 0 | 0 | 0 | 0 |  | Hot extruded and cold drawn | Cold-worked |  | 1130 |  | Water Quenched |  | 5.3 | Bar | Flat | Standard | Uniaxial | 30 | 8 | 6 | unnotched | 3.75 | 48 | 1.333333 |  | 216 | 650 | 52.8 |  | 64 | 72 |  |  |  | Report No_6B | 1929
42 | Stainless Steel | SS316H |  |  |  | 0.058 | 0.58 | 1.56 | 0.027 | 0.008 | 13.65 | 16.86 | 2.14 | 0.041 | 0.025 | 0.028 | 64.8521 | 0 | 0.0009 | 0.17 | 0 | 0 | 0 | 0 | 0 | 0 | 0 | 0 | 0 | 0 | 0 |  | Hot extruded and cold drawn | Cold-worked |  | 1130 |  | Water Quenched |  | 5.3 | Bar | Flat | Standard | Uniaxial | 30 | 8 | 6 | unnotched | 3.75 | 48 | 1.333333 |  | 196 | 650 | 130.6 |  | 68 | 70 |  |  |  | Report No_6B | 1930
42 | Stainless Steel | SS316H |  |  |  | 0.058 | 0.58 | 1.56 | 0.027 | 0.008 | 13.65 | 16.86 | 2.14 | 0.041 | 0.025 | 0.028 | 64.8521 | 0 | 0.0009 | 0.17 | 0 | 0 | 0 | 0 | 0 | 0 | 0 | 0 | 0 | 0 | 0 |  | Hot extruded and cold drawn | Cold-worked |  | 1130 |  | Water Quenched |  | 5.3 | Bar | Flat | Standard | Uniaxial | 30 | 8 | 6 | unnotched | 3.75 | 48 | 1.333333 |  | 157 | 650 | 703.6 |  | 53 | 56 |  |  |  | Report No_6B | 1931
42 | Stainless Steel | SS316H |  |  |  | 0.058 | 0.58 | 1.56 | 0.027 | 0.008 | 13.65 | 16.86 | 2.14 | 0.041 | 0.025 | 0.028 | 64.8521 | 0 | 0.0009 | 0.17 | 0 | 0 | 0 | 0 | 0 | 0 | 0 | 0 | 0 | 0 | 0 |  | Hot extruded and cold drawn | Cold-worked |  | 1130 |  | Water Quenched |  | 5.3 | Bar | Flat | Standard | Uniaxial | 30 | 8 | 6 | unnotched | 3.75 | 48 | 1.333333 |  | 137 | 650 | 2141 |  | 33 | 44 |  |  |  | Report No_6B | 1932
42 | Stainless Steel | SS316H |  |  |  | 0.058 | 0.58 | 1.56 | 0.027 | 0.008 | 13.65 | 16.86 | 2.14 | 0.041 | 0.025 | 0.028 | 64.8521 | 0 | 0.0009 | 0.17 | 0 | 0 | 0 | 0 | 0 | 0 | 0 | 0 | 0 | 0 | 0 |  | Hot extruded and cold drawn | Cold-worked |  | 1130 |  | Water Quenched |  | 5.3 | Bar | Flat | Standard | Uniaxial | 30 | 8 | 6 | unnotched | 3.75 | 48 | 1.333333 |  | 108 | 650 | 13012 |  | 6 | 14 |  |  |  | Report No_6B | 1933
42 | Stainless Steel | SS316H |  |  |  | 0.058 | 0.58 | 1.56 | 0.027 | 0.008 | 13.65 | 16.86 | 2.14 | 0.041 | 0.025 | 0.028 | 64.8521 | 0 | 0.0009 | 0.17 | 0 | 0 | 0 | 0 | 0 | 0 | 0 | 0 | 0 | 0 | 0 |  | Hot extruded and cold drawn | Cold-worked |  | 1130 |  | Water Quenched |  | 5.3 | Bar | Flat | Standard | Uniaxial | 30 | 8 | 6 | unnotched | 3.75 | 48 | 1.333333 |  | 98 | 650 | 19878.8 |  | 7 | 11 |  |  |  | Report No_6B | 1934
42 | Stainless Steel | SS316H |  |  |  | 0.078 | 0.62 | 1.6 | 0.021 | 0.008 | 13.51 | 16.9 | 2.08 | 0.031 | 0.028 | 0.037 | 64.926 | 0 | 0.001 | 0.16 | 0 | 0 | 0 | 0 | 0 | 0 | 0 | 0 | 0 | 0 | 0 |  | Hot extruded and cold drawn | Cold-worked |  | 1130 |  | Water Quenched |  | 5.3 | Bar | Flat | Standard | Uniaxial | 30 | 8 | 6 | unnotched | 3.75 | 48 | 1.333333 |  | 216 | 650 | 86.1 |  | 59 | 55 |  |  |  | Report No_6B | 1935
42 | Stainless Steel | SS316H |  |  |  | 0.078 | 0.62 | 1.6 | 0.021 | 0.008 | 13.51 | 16.9 | 2.08 | 0.031 | 0.028 | 0.037 | 64.926 | 0 | 0.001 | 0.16 | 0 | 0 | 0 | 0 | 0 | 0 | 0 | 0 | 0 | 0 | 0 |  | Hot extruded and cold drawn | Cold-worked |  | 1130 |  | Water Quenched |  | 5.3 | Bar | Flat | Standard | Uniaxial | 30 | 8 | 6 | unnotched | 3.75 | 48 | 1.333333 |  | 196 | 650 | 177 |  | 49 | 59 |  |  |  | Report No_6B | 1936
42 | Stainless Steel | SS316H |  |  |  | 0.078 | 0.62 | 1.6 | 0.021 | 0.008 | 13.51 | 16.9 | 2.08 | 0.031 | 0.028 | 0.037 | 64.926 | 0 | 0.001 | 0.16 | 0 | 0 | 0 | 0 | 0 | 0 | 0 | 0 | 0 | 0 | 0 |  | Hot extruded and cold drawn | Cold-worked |  | 1130 |  | Water Quenched |  | 5.3 | Bar | Flat | Standard | Uniaxial | 30 | 8 | 6 | unnotched | 3.75 | 48 | 1.333333 |  | 157 | 650 | 1009.9 |  | 36 | 46 |  |  |  | Report No_6B | 1937
42 | Stainless Steel | SS316H |  |  |  | 0.078 | 0.62 | 1.6 | 0.021 | 0.008 | 13.51 | 16.9 | 2.08 | 0.031 | 0.028 | 0.037 | 64.926 | 0 | 0.001 | 0.16 | 0 | 0 | 0 | 0 | 0 | 0 | 0 | 0 | 0 | 0 | 0 |  | Hot extruded and cold drawn | Cold-worked |  | 1130 |  | Water Quenched |  | 5.3 | Bar | Flat | Standard | Uniaxial | 30 | 8 | 6 | unnotched | 3.75 | 48 | 1.333333 |  | 137 | 650 | 3568.2 |  | 17 | 22 |  |  |  | Report No_6B | 1938
42 | Stainless Steel | SS316H |  |  |  | 0.078 | 0.62 | 1.6 | 0.021 | 0.008 | 13.51 | 16.9 | 2.08 | 0.031 | 0.028 | 0.037 | 64.926 | 0 | 0.001 | 0.16 | 0 | 0 | 0 | 0 | 0 | 0 | 0 | 0 | 0 | 0 | 0 |  | Hot extruded and cold drawn | Cold-worked |  | 1130 |  | Water Quenched |  | 5.3 | Bar | Flat | Standard | Uniaxial | 30 | 8 | 6 | unnotched | 3.75 | 48 | 1.333333 |  | 108 | 650 | 22285.6 |  | 4 | 6 |  |  |  | Report No_6B | 1939
42 | Stainless Steel | SS316H |  |  |  | 0.078 | 0.62 | 1.6 | 0.021 | 0.008 | 13.51 | 16.9 | 2.08 | 0.031 | 0.028 | 0.037 | 64.926 | 0 | 0.001 | 0.16 | 0 | 0 | 0 | 0 | 0 | 0 | 0 | 0 | 0 | 0 | 0 |  | Hot extruded and cold drawn | Cold-worked |  | 1130 |  | Water Quenched |  | 5.3 | Bar | Flat | Standard | Uniaxial | 30 | 8 | 6 | unnotched | 3.75 | 48 | 1.333333 |  | 98 | 650 | 29708 |  | 5 | 8 |  |  |  | Report No_6B | 1940
42 | Stainless Steel | SS316H |  |  |  | 0.066 | 0.63 | 1.73 | 0.029 | 0.024 | 13.16 | 17.07 | 2.34 | 0.095 | 0.028 | 0.055 | 64.641 | 0 | 0.002 | 0.13 | 0 | 0 | 0 | 0 | 0 | 0 | 0 | 0 | 0 | 0 | 0 |  | Hot extruded and cold drawn | Cold-worked |  | 1130 |  | Water Quenched |  | 5.9 | Bar | Flat | Standard | Uniaxial | 30 | 8 | 6 | unnotched | 3.75 | 48 | 1.333333 |  | 216 | 650 | 108.8 |  | 56 | 80 |  |  |  | Report No_6B | 1941
42 | Stainless Steel | SS316H |  |  |  | 0.066 | 0.63 | 1.73 | 0.029 | 0.024 | 13.16 | 17.07 | 2.34 | 0.095 | 0.028 | 0.055 | 64.641 | 0 | 0.002 | 0.13 | 0 | 0 | 0 | 0 | 0 | 0 | 0 | 0 | 0 | 0 | 0 |  | Hot extruded and cold drawn | Cold-worked |  | 1130 |  | Water Quenched |  | 5.9 | Bar | Flat | Standard | Uniaxial | 30 | 8 | 6 | unnotched | 3.75 | 48 | 1.333333 |  | 196 | 650 | 254 |  | 62 | 78 |  |  |  | Report No_6B | 1942
42 | Stainless Steel | SS316H |  |  |  | 0.066 | 0.63 | 1.73 | 0.029 | 0.024 | 13.16 | 17.07 | 2.34 | 0.095 | 0.028 | 0.055 | 64.641 | 0 | 0.002 | 0.13 | 0 | 0 | 0 | 0 | 0 | 0 | 0 | 0 | 0 | 0 | 0 |  | Hot extruded and cold drawn | Cold-worked |  | 1130 |  | Water Quenched |  | 5.9 | Bar | Flat | Standard | Uniaxial | 30 | 8 | 6 | unnotched | 3.75 | 48 | 1.333333 |  | 177 | 650 | 615 |  | 56 | 74 |  |  |  | Report No_6B | 1943
42 | Stainless Steel | SS316H |  |  |  | 0.066 | 0.63 | 1.73 | 0.029 | 0.024 | 13.16 | 17.07 | 2.34 | 0.095 | 0.028 | 0.055 | 64.641 | 0 | 0.002 | 0.13 | 0 | 0 | 0 | 0 | 0 | 0 | 0 | 0 | 0 | 0 | 0 |  | Hot extruded and cold drawn | Cold-worked |  | 1130 |  | Water Quenched |  | 5.9 | Bar | Flat | Standard | Uniaxial | 30 | 8 | 6 | unnotched | 3.75 | 48 | 1.333333 |  | 157 | 650 | 1369.4 |  | 56 | 54 |  |  |  | Report No_6B | 1944
42 | Stainless Steel | SS316H |  |  |  | 0.066 | 0.63 | 1.73 | 0.029 | 0.024 | 13.16 | 17.07 | 2.34 | 0.095 | 0.028 | 0.055 | 64.641 | 0 | 0.002 | 0.13 | 0 | 0 | 0 | 0 | 0 | 0 | 0 | 0 | 0 | 0 | 0 |  | Hot extruded and cold drawn | Cold-worked |  | 1130 |  | Water Quenched |  | 5.9 | Bar | Flat | Standard | Uniaxial | 30 | 8 | 6 | unnotched | 3.75 | 48 | 1.333333 |  | 137 | 650 | 3760 |  | 21 | 26 |  |  |  | Report No_6B | 1945
42 | Stainless Steel | SS316H |  |  |  | 0.066 | 0.63 | 1.73 | 0.029 | 0.024 | 13.16 | 17.07 | 2.34 | 0.095 | 0.028 | 0.055 | 64.641 | 0 | 0.002 | 0.13 | 0 | 0 | 0 | 0 | 0 | 0 | 0 | 0 | 0 | 0 | 0 |  | Hot extruded and cold drawn | Cold-worked |  | 1130 |  | Water Quenched |  | 5.9 | Bar | Flat | Standard | Uniaxial | 30 | 8 | 6 | unnotched | 3.75 | 48 | 1.333333 |  | 108 | 650 | 13754.4 |  | 6 | 8 |  |  |  | Report No_6B | 1946
42 | Stainless Steel | SS316H |  |  |  | 0.066 | 0.63 | 1.73 | 0.029 | 0.024 | 13.16 | 17.07 | 2.34 | 0.095 | 0.028 | 0.055 | 64.641 | 0 | 0.002 | 0.13 | 0 | 0 | 0 | 0 | 0 | 0 | 0 | 0 | 0 | 0 | 0 |  | Hot extruded and cold drawn | Cold-worked |  | 1130 |  | Water Quenched |  | 5.9 | Bar | Flat | Standard | Uniaxial | 30 | 8 | 6 | unnotched | 3.75 | 48 | 1.333333 |  | 98 | 650 | 18524.4 |  | 4 | 7 |  |  |  | Report No_6B | 1947
42 | Stainless Steel | SS316H |  |  |  | 0.07 | 0.61 | 1.65 | 0.025 | 0.007 | 13.6 | 16.6 | 2.33 | 0.017 | 0.025 | 0.043 | 64.7619 | 0 | 0.0011 | 0.26 | 0 | 0 | 0 | 0 | 0 | 0 | 0 | 0 | 0 | 0 | 0 |  | Hot extruded and cold drawn and solution treated | Cold-worked | [5 empty] | 6.2 | Bar | Flat | Standard | Uniaxial | 30 | 8 | 6 | unnotched | 3.75 | 48 | 1.333333 |  | 216 | 650 | 72.4 |  | 84 | 78 |  |  |  | Report No_6B | 1948
42 | Stainless Steel | SS316H |  |  |  | 0.07 | 0.61 | 1.65 | 0.025 | 0.007 | 13.6 | 16.6 | 2.33 | 0.017 | 0.025 | 0.043 | 64.7619 | 0 | 0.0011 | 0.26 | 0 | 0 | 0 | 0 | 0 | 0 | 0 | 0 | 0 | 0 | 0 |  | Hot extruded and cold drawn and solution treated | Cold-worked | [5 empty] | 6.2 | Bar | Flat | Standard | Uniaxial | 30 | 8 | 6 | unnotched | 3.75 | 48 | 1.333333 |  | 196 | 650 | 126.8 |  | 64 | 81 |  |  |  | Report No_6B | 1949
42 | Stainless Steel | SS316H |  |  |  | 0.07 | 0.61 | 1.65 | 0.025 | 0.007 | 13.6 | 16.6 | 2.33 | 0.017 | 0.025 | 0.043 | 64.7619 | 0 | 0.0011 | 0.26 | 0 | 0 | 0 | 0 | 0 | 0 | 0 | 0 | 0 | 0 | 0 |  | Hot extruded and cold drawn and solution treated | Cold-worked | [5 empty] | 6.2 | Bar | Flat | Standard | Uniaxial | 30 | 8 | 6 | unnotched | 3.75 | 48 | 1.333333 |  | 157 | 650 | 761.5 |  | 79 | 82 |  |  |  | Report No_6B | 1950
42 | Stainless Steel | SS316H |  |  |  | 0.07 | 0.61 | 1.65 | 0.025 | 0.007 | 13.6 | 16.6 | 2.33 | 0.017 | 0.025 | 0.043 | 64.7619 | 0 | 0.0011 | 0.26 | 0 | 0 | 0 | 0 | 0 | 0 | 0 | 0 | 0 | 0 | 0 |  | Hot extruded and cold drawn and solution treated | Cold-worked | [5 empty] | 6.2 | Bar | Flat | Standard | Uniaxial | 30 | 8 | 6 | unnotched | 3.75 | 48 | 1.333333 |  | 157.1 | 650 | 811.4 |  | 54 | 83 |  |  |  | Report No_6B | 1951
42 | Stainless Steel | SS316H |  |  |  | 0.07 | 0.61 | 1.65 | 0.025 | 0.007 | 13.6 | 16.6 | 2.33 | 0.017 | 0.025 | 0.043 | 64.7619 | 0 | 0.0011 | 0.26 | 0 | 0 | 0 | 0 | 0 | 0 | 0 | 0 | 0 | 0 | 0 |  | Hot extruded and cold drawn and solution treated | Cold-worked | [5 empty] | 6.2 | Bar | Flat | Standard | Uniaxial | 30 | 8 | 6 | unnotched | 3.75 | 48 | 1.333333 |  | 137 | 650 | 2127.1 |  | 59 | 79 |  |  |  | Report No_6B | 1952
42 | Stainless Steel | SS316H |  |  |  | 0.07 | 0.61 | 1.65 | 0.025 | 0.007 | 13.6 | 16.6 | 2.33 | 0.017 | 0.025 | 0.043 | 64.7619 | 0 | 0.0011 | 0.26 | 0 | 0 | 0 | 0 | 0 | 0 | 0 | 0 | 0 | 0 | 0 |  | Hot extruded and cold drawn and solution treated | Cold-worked | [5 empty] | 6.2 | Bar | Flat | Standard | Uniaxial | 30 | 8 | 6 | unnotched | 3.75 | 48 | 1.333333 |  | 108 | 650 | 10460.7 |  | 41 | 65 |  |  |  | Report No_6B | 1953
42 | Stainless Steel | SS316H |  |  |  | 0.07 | 0.61 | 1.65 | 0.025 | 0.007 | 13.6 | 16.6 | 2.33 | 0.017 | 0.025 | 0.043 | 64.7619 | 0 | 0.0011 | 0.26 | 0 | 0 | 0 | 0 | 0 | 0 | 0 | 0 | 0 | 0 | 0 |  | Hot extruded and cold drawn and solution treated | Cold-worked | [5 empty] | 6.2 | Bar | Flat | Standard | Uniaxial | 30 | 8 | 6 | unnotched | 3.75 | 48 | 1.333333 |  | 108.1 | 650 | 10477.6 |  | 46 | 40 |  |  |  | Report No_6B | 1954
42 | Stainless Steel | SS316H |  |  |  | 0.07 | 0.61 | 1.65 | 0.025 | 0.007 | 13.6 | 16.6 | 2.33 | 0.017 | 0.025 | 0.043 | 64.7619 | 0 | 0.0011 | 0.26 | 0 | 0 | 0 | 0 | 0 | 0 | 0 | 0 | 0 | 0 | 0 |  | Hot extruded and cold drawn and solution treated | Cold-worked | [5 empty] | 6.2 | Bar | Flat | Standard | Uniaxial | 30 | 8 | 6 | unnotched | 3.75 | 48 | 1.333333 |  | 98.1 | 650 | 25771.7 |  | 34 | 48 |  |  |  | Report No_6B | 1955
42 | Stainless Steel | SS316H |  |  |  | 0.06 | 0.52 | 1.6 | 0.025 | 0.007 | 13.3 | 16.7 | 2.25 | 0.02 | 0.0318 | 0.06 | 65.1854 | 0 | 0.0008 | 0.24 | 0 | 0 | 0 | 0 | 0 | 0 | 0 | 0 | 0 | 0 | 0 |  | Hot extruded and cold drawn and solution treated | Cold-worked | [5 empty] | 6.3 | Bar | Flat | Standard | Uniaxial | 30 | 8 | 6 | unnotched | 3.75 | 48 | 1.333333 |  | 235 | 650 | 38.8 |  | 72 | 77 |  |  |  | Report No_6B | 1956
42 | Stainless Steel | SS316H |  |  |  | 0.06 | 0.52 | 1.6 | 0.025 | 0.007 | 13.3 | 16.7 | 2.25 | 0.02 | 0.0318 | 0.06 | 65.1854 | 0 | 0.0008 | 0.24 | 0 | 0 | 0 | 0 | 0 | 0 | 0 | 0 | 0 | 0 | 0 |  | Hot extruded and cold drawn and solution treated | Cold-worked | [5 empty] | 6.3 | Bar | Flat | Standard | Uniaxial | 30 | 8 | 6 | unnotched | 3.75 | 48 | 1.333333 |  | 196 | 650 | 186.2 |  | 64 | 82 |  |  |  | Report No_6B | 1957
42 | Stainless Steel | SS316H |  |  |  | 0.06 | 0.52 | 1.6 | 0.025 | 0.007 | 13.3 | 16.7 | 2.25 | 0.02 | 0.0318 | 0.06 | 65.1854 | 0 | 0.0008 | 0.24 | 0 | 0 | 0 | 0 | 0 | 0 | 0 | 0 | 0 | 0 | 0 |  | Hot extruded and cold drawn and solution treated | Cold-worked | [5 empty] | 6.3 | Bar | Flat | Standard | Uniaxial | 30 | 8 | 6 | unnotched | 3.75 | 48 | 1.333333 |  | 157 | 650 | 1295.3 |  | 67 | 83 |  |  |  | Report No_6B | 1958
42 | Stainless Steel | SS316H |  |  |  | 0.06 | 0.52 | 1.6 | 0.025 | 0.007 | 13.3 | 16.7 | 2.25 | 0.02 | 0.0318 | 0.06 | 65.1854 | 0 | 0.0008 | 0.24 | 0 | 0 | 0 | 0 | 0 | 0 | 0 | 0 | 0 | 0 | 0 |  | Hot extruded and cold drawn and solution treated | Cold-worked | [5 empty] | 6.3 | Bar | Flat | Standard | Uniaxial | 30 | 8 | 6 | unnotched | 3.75 | 48 | 1.333333 |  | 137 | 650 | 3073.2 |  | 57 | 78 |  |  |  | Report No_6B | 1959
42 | Stainless Steel | SS316H |  |  |  | 0.06 | 0.52 | 1.6 | 0.025 | 0.007 | 13.3 | 16.7 | 2.25 | 0.02 | 0.0318 | 0.06 | 65.1854 | 0 | 0.0008 | 0.24 | 0 | 0 | 0 | 0 | 0 | 0 | 0 | 0 | 0 | 0 | 0 |  | Hot extruded and cold drawn and solution treated | Cold-worked | [5 empty] | 6.3 | Bar | Flat | Standard | Uniaxial | 30 | 8 | 6 | unnotched | 3.75 | 48 | 1.333333 |  | 108 | 650 | 13361.6 |  | 49 | 70 |  |  |  | Report No_6B | 1960
42 | Stainless Steel | SS316H |  |  |  | 0.06 | 0.52 | 1.6 | 0.025 | 0.007 | 13.3 | 16.7 | 2.25 | 0.02 | 0.0318 | 0.06 | 65.1854 | 0 | 0.0008 | 0.24 | 0 | 0 | 0 | 0 | 0 | 0 | 0 | 0 | 0 | 0 | 0 |  | Hot extruded and cold drawn and solution treated | Cold-worked | [5 empty] | 6.3 | Bar | Flat | Standard | Uniaxial | 30 | 8 | 6 | unnotched | 3.75 | 48 | 1.333333 |  | 98 | 650 | 30880.5 |  | 45 | 55 |  |  |  | Report No_6B | 1961
42 | Stainless Steel | SS316H |  |  |  | 0.06 | 0.52 | 1.58 | 0.025 | 0.007 | 13.6 | 16.6 | 2.31 | 0.021 | 0.0224 | 0.029 | 64.9649 | 0 | 0.0007 | 0.26 | 0 | 0 | 0 | 0 | 0 | 0 | 0 | 0 | 0 | 0 | 0 |  | Hot extruded and cold drawn and solution treated | Cold-worked | [5 empty] | 6.5 | Bar | Flat | Standard | Uniaxial | 30 | 8 | 6 | unnotched | 3.75 | 48 | 1.333333 |  | 216 | 650 | 54 |  | 61 | 76 |  |  |  | Report No_6B | 1962
42 | Stainless Steel | SS316H |  |  |  | 0.06 | 0.52 | 1.58 | 0.025 | 0.007 | 13.6 | 16.6 | 2.31 | 0.021 | 0.0224 | 0.029 | 64.9649 | 0 | 0.0007 | 0.26 | 0 | 0 | 0 | 0 | 0 | 0 | 0 | 0 | 0 | 0 | 0 |  | Hot extruded and cold drawn and solution treated | Cold-worked | [5 empty] | 6.5 | Bar | Flat | Standard | Uniaxial | 30 | 8 | 6 | unnotched | 3.75 | 48 | 1.333333 |  | 196 | 650 | 108.5 |  | 72 | 74 |  |  |  | Report No_6B | 1963
42 | Stainless Steel | SS316H |  |  |  | 0.06 | 0.52 | 1.58 | 0.025 | 0.007 | 13.6 | 16.6 | 2.31 | 0.021 | 0.0224 | 0.029 | 64.9649 | 0 | 0.0007 | 0.26 | 0 | 0 | 0 | 0 | 0 | 0 | 0 | 0 | 0 | 0 | 0 |  | Hot extruded and cold drawn and solution treated | Cold-worked | [5 empty] | 6.5 | Bar | Flat | Standard | Uniaxial | 30 | 8 | 6 | unnotched | 3.75 | 48 | 1.333333 |  | 157 | 650 | 825.7 |  | 79 | 80 |  |  |  | Report No_6B | 1964
42 | Stainless Steel | SS316H |  |  |  | 0.06 | 0.52 | 1.58 | 0.025 | 0.007 | 13.6 | 16.6 | 2.31 | 0.021 | 0.0224 | 0.029 | 64.9649 | 0 | 0.0007 | 0.26 | 0 | 0 | 0 | 0 | 0 | 0 | 0 | 0 | 0 | 0 | 0 |  | Hot extruded and cold drawn and solution treated | Cold-worked | [5 empty] | 6.5 | Bar | Flat | Standard | Uniaxial | 30 | 8 | 6 | unnotched | 3.75 | 48 | 1.333333 |  | 137 | 650 | 1785 |  | 68 | 75 |  |  |  | Report No_6B | 1965
42 | Stainless Steel | SS316H |  |  |  | 0.06 | 0.52 | 1.58 | 0.025 | 0.007 | 13.6 | 16.6 | 2.31 | 0.021 | 0.0224 | 0.029 | 64.9649 | 0 | 0.0007 | 0.26 | 0 | 0 | 0 | 0 | 0 | 0 | 0 | 0 | 0 | 0 | 0 |  | Hot extruded and cold drawn and solution treated | Cold-worked | [5 empty] | 6.5 | Bar | Flat | Standard | Uniaxial | 30 | 8 | 6 | unnotched | 3.75 | 48 | 1.333333 |  | 108 | 650 | 10957.2 |  | 48 | 56 |  |  |  | Report No_6B | 1966
42 | Stainless Steel | SS316H |  |  |  | 0.06 | 0.52 | 1.58 | 0.025 | 0.007 | 13.6 | 16.6 | 2.31 | 0.021 | 0.0224 | 0.029 | 64.9649 | 0 | 0.0007 | 0.26 | 0 | 0 | 0 | 0 | 0 | 0 | 0 | 0 | 0 | 0 | 0 |  | Hot extruded and cold drawn and solution treated | Cold-worked | [5 empty] | 6.5 | Bar | Flat | Standard | Uniaxial | 30 | 8 | 6 | unnotched | 3.75 | 48 | 1.333333 |  | 98 | 650 | 19996.8 |  | 35 | 45 |  |  |  | Report No_6B | 1967
42 | Stainless Steel | SS316H |  |  |  | 0.06 | 0.59 | 1.69 | 0.024 | 0.017 | 13.32 | 16.73 | 2.38 | 0.015 | 0.03 | 0.011 | 65.062 | 0 | 0.001 | 0.07 | 0 | 0 | 0 | 0 | 0 | 0 | 0 | 0 | 0 | 0 | 0 |  | Rotary Pierced and cold drawn | Cold-worked |  | 1100 | 0.1666667 | Water Quenched |  | 5 | Bar | Flat | Standard | Uniaxial | 30 | 8 | 6 | unnotched | 3.75 | 48 | 1.333333 |  | 88.1 | 650 | 33882.8 |  | 17 | 28 |  |  |  | Report No_6B | 1968
42 | Stainless Steel | SS316H |  |  |  | 0.06 | 0.59 | 1.69 | 0.024 | 0.017 | 13.32 | 16.73 | 2.38 | 0.015 | 0.03 | 0.011 | 65.062 | 0 | 0.001 | 0.07 | 0 | 0 | 0 | 0 | 0 | 0 | 0 | 0 | 0 | 0 | 0 |  | Rotary Pierced and cold drawn | Cold-worked |  | 1100 | 0.1666667 | Water Quenched |  | 5 | Bar | Flat | Standard | Uniaxial | 30 | 8 | 6 | unnotched | 3.75 | 48 | 1.333333 |  | 83 | 650 | 58464.6 |  | 13 | 20 |  |  |  | Report No_6B | 1969
42 | Stainless Steel | SS316H |  |  |  | 0.06 | 0.59 | 1.69 | 0.024 | 0.017 | 13.32 | 16.73 | 2.38 | 0.015 | 0.03 | 0.011 | 65.062 | 0 | 0.001 | 0.07 | 0 | 0 | 0 | 0 | 0 | 0 | 0 | 0 | 0 | 0 | 0 |  | Rotary Pierced and cold drawn | Cold-worked |  | 1100 | 0.1666667 | Water Quenched |  | 5 | Bar | Flat | Standard | Uniaxial | 30 | 8 | 6 | unnotched | 3.75 | 48 | 1.333333 |  | 78 | 650 | 65752.1 |  | 14 | 20 |  |  |  | Report No_6B | 1970
42 | Stainless Steel | SS316H |  |  |  | 0.05 | 0.52 | 1.51 | 0.021 | 0.01 | 13.21 | 16.42 | 2.34 | 0.018 | 0.034 | 0.011 | 65.7155 | 0 | 0.0005 | 0.14 | 0 | 0 | 0 | 0 | 0 | 0 | 0 | 0 | 0 | 0 | 0 |  | Rotary Pierced and cold drawn | Cold-worked |  | 1100 | 0.1666667 | Water Quenched |  | 5.1 | Bar | Flat | Standard | Uniaxial | 30 | 8 | 6 | unnotched | 3.75 | 48 | 1.333333 |  | 88.1 | 650 | 36748.5 |  | 20 | 47 |  |  |  | Report No_6B | 1971
42 | Stainless Steel | SS316H |  |  |  | 0.05 | 0.52 | 1.51 | 0.021 | 0.01 | 13.21 | 16.42 | 2.34 | 0.018 | 0.034 | 0.011 | 65.7155 | 0 | 0.0005 | 0.14 | 0 | 0 | 0 | 0 | 0 | 0 | 0 | 0 | 0 | 0 | 0 |  | Rotary Pierced and cold drawn | Cold-worked |  | 1100 | 0.1666667 | Water Quenched |  | 5.1 | Bar | Flat | Standard | Uniaxial | 30 | 8 | 6 | unnotched | 3.75 | 48 | 1.333333 |  | 83 | 650 | 49051 |  | 14 | 17 |  |  |  | Report No_6B | 1972
42 | Stainless Steel | SS316H |  |  |  | 0.05 | 0.52 | 1.51 | 0.021 | 0.01 | 13.21 | 16.42 | 2.34 | 0.018 | 0.034 | 0.011 | 65.7155 | 0 | 0.0005 | 0.14 | 0 | 0 | 0 | 0 | 0 | 0 | 0 | 0 | 0 | 0 | 0 |  | Rotary Pierced and cold drawn | Cold-worked |  | 1100 | 0.1666667 | Water Quenched |  | 5.1 | Bar | Flat | Standard | Uniaxial | 30 | 8 | 6 | unnotched | 3.75 | 48 | 1.333333 |  | 78 | 650 | 63269.6 |  | 15 | 17 |  |  |  | Report No_6B | 1973
42 | Stainless Steel | SS316H |  |  |  | 0.05 | 0.71 | 1.52 | 0.022 | 0.013 | 13.5 | 17.5 | 2.28 | 0.027 | 0.035 | 0.055 | 64.1167 | 0 | 0.0013 | 0.17 | 0 | 0 | 0 | 0 | 0 | 0 | 0 | 0 | 0 | 0 | 0 |  | Rotary Pierced and cold drawn | Cold-worked |  | 1100 | 0.1666667 | Water Quenched |  | 4.5 | Bar | Flat | Standard | Uniaxial | 30 | 8 | 6 | unnotched | 3.75 | 48 | 1.333333 |  | 88.1 | 650 | 34199 |  | 21 | 33 |  |  |  | Report No_6B | 1974
42 | Stainless Steel | SS316H |  |  |  | 0.05 | 0.71 | 1.52 | 0.022 | 0.013 | 13.5 | 17.5 | 2.28 | 0.027 | 0.035 | 0.055 | 64.1167 | 0 | 0.0013 | 0.17 | 0 | 0 | 0 | 0 | 0 | 0 | 0 | 0 | 0 | 0 | 0 |  | Rotary Pierced and cold drawn | Cold-worked |  | 1100 | 0.1666667 | Water Quenched |  | 4.5 | Bar | Flat | Standard | Uniaxial | 30 | 8 | 6 | unnotched | 3.75 | 48 | 1.333333 |  | 78 | 650 | 78146.5 |  | 11 | 15 |  |  |  | Report No_6B | 1975
42 | Stainless Steel | SS316H |  |  |  | 0.058 | 0.58 | 1.56 | 0.027 | 0.008 | 13.65 | 16.86 | 2.14 | 0.041 | 0.025 | 0.028 | 64.8521 | 0 | 0.0009 | 0.17 | 0 | 0 | 0 | 0 | 0 | 0 | 0 | 0 | 0 | 0 | 0 |  | Hot extruded and cold drawn | Cold-worked |  | 1130 |  | Water Quenched |  | 5.3 | Bar | Flat | Standard | Uniaxial | 30 | 8 | 6 | unnotched | 3.75 | 48 | 1.333333 |  | 88.1 | 650 | 33399 |  | 4 | 4 |  |  |  | Report No_6B | 1976
42 | Stainless Steel | SS316H |  |  |  | 0.058 | 0.58 | 1.56 | 0.027 | 0.008 | 13.65 | 16.86 | 2.14 | 0.041 | 0.025 | 0.028 | 64.8521 | 0 | 0.0009 | 0.17 | 0 | 0 | 0 | 0 | 0 | 0 | 0 | 0 | 0 | 0 | 0 |  | Hot extruded and cold drawn | Cold-worked |  | 1130 |  | Water Quenched |  | 5.3 | Bar | Flat | Standard | Uniaxial | 30 | 8 | 6 | unnotched | 3.75 | 48 | 1.333333 |  | 83 | 650 | 37110 |  | 4 | 7 |  |  |  | Report No_6B | 1977
42 | Stainless Steel | SS316H |  |  |  | 0.058 | 0.58 | 1.56 | 0.027 | 0.008 | 13.65 | 16.86 | 2.14 | 0.041 | 0.025 | 0.028 | 64.8521 | 0 | 0.0009 | 0.17 | 0 | 0 | 0 | 0 | 0 | 0 | 0 | 0 | 0 | 0 | 0 |  | Hot extruded and cold drawn | Cold-worked |  | 1130 |  | Water Quenched |  | 5.3 | Bar | Flat | Standard | Uniaxial | 30 | 8 | 6 | unnotched | 3.75 | 48 | 1.333333 |  | 69 | 650 | 54529.9 |  | 4 | 1 |  |  |  | Report No_6B | 1978
42 | Stainless Steel | SS316H |  |  |  | 0.058 | 0.58 | 1.56 | 0.027 | 0.008 | 13.65 | 16.86 | 2.14 | 0.041 | 0.025 | 0.028 | 64.8521 | 0 | 0.0009 | 0.17 | 0 | 0 | 0 | 0 | 0 | 0 | 0 | 0 | 0 | 0 | 0 |  | Hot extruded and cold drawn | Cold-worked |  | 1130 |  | Water Quenched |  | 5.3 | Bar | Flat | Standard | Uniaxial | 30 | 8 | 6 | unnotched | 3.75 | 48 | 1.333333 |  | 61 | 650 | 74012 |  | 3 | 2 |  |  |  | Report No_6B | 1979
42 | Stainless Steel | SS316H |  |  |  | 0.058 | 0.58 | 1.56 | 0.027 | 0.008 | 13.65 | 16.86 | 2.14 | 0.041 | 0.025 | 0.028 | 64.8521 | 0 | 0.0009 | 0.17 | 0 | 0 | 0 | 0 | 0 | 0 | 0 | 0 | 0 | 0 | 0 |  | Hot extruded and cold drawn | Cold-worked |  | 1130 |  | Water Quenched |  | 5.3 | Bar | Flat | Standard | Uniaxial | 30 | 8 | 6 | unnotched | 3.75 | 48 | 1.333333 |  | 53 | 650 | 85830.4 |  | 5 | 1 |  |  |  | Report No_6B | 1980
42 | Stainless Steel | SS316H |  |  |  | 0.078 | 0.62 | 1.6 | 0.021 | 0.008 | 13.51 | 16.9 | 2.08 | 0.031 | 0.028 | 0.037 | 64.926 | 0 | 0.001 | 0.16 | 0 | 0 | 0 | 0 | 0 | 0 | 0 | 0 | 0 | 0 | 0 |  | Hot extruded and cold drawn | Cold-worked |  | 1130 |  | Water Quenched |  | 5.3 | Bar | Flat | Standard | Uniaxial | 30 | 8 | 6 | unnotched | 3.75 | 48 | 1.333333 |  | 88.1 | 650 | 46314.3 |  | 3 | 13 |  |  |  | Report No_6B | 1981
42 | Stainless Steel | SS316H |  |  |  | 0.078 | 0.62 | 1.6 | 0.021 | 0.008 | 13.51 | 16.9 | 2.08 | 0.031 | 0.028 | 0.037 | 64.926 | 0 | 0.001 | 0.16 | 0 | 0 | 0 | 0 | 0 | 0 | 0 | 0 | 0 | 0 | 0 |  | Hot extruded and cold drawn | Cold-worked |  | 1130 |  | Water Quenched |  | 5.3 | Bar | Flat | Standard | Uniaxial | 30 | 8 | 6 | unnotched | 3.75 | 48 | 1.333333 |  | 78 | 650 | 58444.1 |  | 3 | 4 |  |  |  | Report No_6B | 1982
42 | Stainless Steel | SS316H |  |  |  | 0.078 | 0.62 | 1.6 | 0.021 | 0.008 | 13.51 | 16.9 | 2.08 | 0.031 | 0.028 | 0.037 | 64.926 | 0 | 0.001 | 0.16 | 0 | 0 | 0 | 0 | 0 | 0 | 0 | 0 | 0 | 0 | 0 |  | Hot extruded and cold drawn | Cold-worked |  | 1130 |  | Water Quenched |  | 5.3 | Bar | Flat | Standard | Uniaxial | 30 | 8 | 6 | unnotched | 3.75 | 48 | 1.333333 |  | 69 | 650 | 76273.4 |  | 5 | 1 |  |  |  | Report No_6B | 1983
42 | Stainless Steel | SS316H |  |  |  | 0.066 | 0.63 | 1.73 | 0.029 | 0.024 | 13.16 | 17.07 | 2.34 | 0.095 | 0.028 | 0.055 | 64.641 | 0 | 0.002 | 0.13 | 0 | 0 | 0 | 0 | 0 | 0 | 0 | 0 | 0 | 0 | 0 |  | Hot extruded and cold drawn | Cold-worked |  | 1130 |  | Water Quenched |  | 5.9 | Bar | Flat | Standard | Uniaxial | 30 | 8 | 6 | unnotched | 3.75 | 48 | 1.333333 |  | 88.1 | 650 | 24245.5 |  | 8 | 4 |  |  |  | Report No_6B | 1984
42 | Stainless Steel | SS316H |  |  |  | 0.066 | 0.63 | 1.73 | 0.029 | 0.024 | 13.16 | 17.07 | 2.34 | 0.095 | 0.028 | 0.055 | 64.641 | 0 | 0.002 | 0.13 | 0 | 0 | 0 | 0 | 0 | 0 | 0 | 0 | 0 | 0 | 0 |  | Hot extruded and cold drawn | Cold-worked |  | 1130 |  | Water Quenched |  | 5.9 | Bar | Flat | Standard | Uniaxial | 30 | 8 | 6 | unnotched | 3.75 | 48 | 1.333333 |  | 83 | 650 | 27512.1 |  | 5 | 5 |  |  |  | Report No_6B | 1985
42 | Stainless Steel | SS316H |  |  |  | 0.066 | 0.63 | 1.73 | 0.029 | 0.024 | 13.16 | 17.07 | 2.34 | 0.095 | 0.028 | 0.055 | 64.641 | 0 | 0.002 | 0.13 | 0 | 0 | 0 | 0 | 0 | 0 | 0 | 0 | 0 | 0 | 0 |  | Hot extruded and cold drawn | Cold-worked |  | 1130 |  | Water Quenched |  | 5.9 | Bar | Flat | Standard | Uniaxial | 30 | 8 | 6 | unnotched | 3.75 | 48 | 1.333333 |  | 78 | 650 | 32942.1 |  | 4 | 2 |  |  |  | Report No_6B | 1986
42 | Stainless Steel | SS316H |  |  |  | 0.066 | 0.63 | 1.73 | 0.029 | 0.024 | 13.16 | 17.07 | 2.34 | 0.095 | 0.028 | 0.055 | 64.641 | 0 | 0.002 | 0.13 | 0 | 0 | 0 | 0 | 0 | 0 | 0 | 0 | 0 | 0 | 0 |  | Hot extruded and cold drawn | Cold-worked |  | 1130 |  | Water Quenched |  | 5.9 | Bar | Flat | Standard | Uniaxial | 30 | 8 | 6 | unnotched | 3.75 | 48 | 1.333333 |  | 69 | 650 | 38620.6 |  | 4 | 3 |  |  |  | Report No_6B | 1987
42 | Stainless Steel | SS316H |  |  |  | 0.066 | 0.63 | 1.73 | 0.029 | 0.024 | 13.16 | 17.07 | 2.34 | 0.095 | 0.028 | 0.055 | 64.641 | 0 | 0.002 | 0.13 | 0 | 0 | 0 | 0 | 0 | 0 | 0 | 0 | 0 | 0 | 0 |  | Hot extruded and cold drawn | Cold-worked |  | 1130 |  | Water Quenched |  | 5.9 | Bar | Flat | Standard | Uniaxial | 30 | 8 | 6 | unnotched | 3.75 | 48 | 1.333333 |  | 53 | 650 | 59828.4 |  | 4 | 2 |  |  |  | Report No_6B | 1988
42 | Stainless Steel | SS316H |  |  |  | 0.07 | 0.61 | 1.65 | 0.025 | 0.007 | 13.6 | 16.6 | 2.33 | 0.017 | 0.025 | 0.043 | 64.7619 | 0 | 0.0011 | 0.26 | 0 | 0 | 0 | 0 | 0 | 0 | 0 | 0 | 0 | 0 | 0 |  | Hot extruded and cold drawn and solution treated | Cold-worked | [5 empty] | 6.2 | Bar | Flat | Standard | Uniaxial | 30 | 8 | 6 | unnotched | 3.75 | 48 | 1.333333 |  | 88 | 650 | 55367 |  | 20 | 36 |  |  |  | Report No_6B | 1989
42 | Stainless Steel | SS316H |  |  |  | 0.07 | 0.61 | 1.65 | 0.025 | 0.007 | 13.6 | 16.6 | 2.33 | 0.017 | 0.025 | 0.043 | 64.7619 | 0 | 0.0011 | 0.26 | 0 | 0 | 0 | 0 | 0 | 0 | 0 | 0 | 0 | 0 | 0 |  | Hot extruded and cold drawn and solution treated | Cold-worked | [5 empty] | 6.2 | Bar | Flat | Standard | Uniaxial | 30 | 8 | 6 | unnotched | 3.75 | 48 | 1.333333 |  | 88.1 | 650 | 47073.3 |  | 22 | 41 |  |  |  | Report No_6B | 1990
42 | Stainless Steel | SS316H |  |  |  | 0.07 | 0.61 | 1.65 | 0.025 | 0.007 | 13.6 | 16.6 | 2.33 | 0.017 | 0.025 | 0.043 | 64.7619 | 0 | 0.0011 | 0.26 | 0 | 0 | 0 | 0 | 0 | 0 | 0 | 0 | 0 | 0 | 0 |  | Hot extruded and cold drawn and solution treated | Cold-worked | [5 empty] | 6.2 | Bar | Flat | Standard | Uniaxial | 30 | 8 | 6 | unnotched | 3.75 | 48 | 1.333333 |  | 88.2 | 650 | 48580.2 |  | 23 | 37 |  |  |  | Report No_6B | 1991
42 | Stainless Steel | SS316H |  |  |  | 0.07 | 0.61 | 1.65 | 0.025 | 0.007 | 13.6 | 16.6 | 2.33 | 0.017 | 0.025 | 0.043 | 64.7619 | 0 | 0.0011 | 0.26 | 0 | 0 | 0 | 0 | 0 | 0 | 0 | 0 | 0 | 0 | 0 |  | Hot extruded and cold drawn and solution treated | Cold-worked | [5 empty] | 6.2 | Bar | Flat | Standard | Uniaxial | 30 | 8 | 6 | unnotched | 3.75 | 48 | 1.333333 |  | 83 | 650 | 82077.7 |  | 24 | 37 |  |  |  | Report No_6B | 1992
42 | Stainless Steel | SS316H |  |  |  | 0.07 | 0.61 | 1.65 | 0.025 | 0.007 | 13.6 | 16.6 | 2.33 | 0.017 | 0.025 | 0.043 | 64.7619 | 0 | 0.0011 | 0.26 | 0 | 0 | 0 | 0 | 0 | 0 | 0 | 0 | 0 | 0 | 0 |  | Hot extruded and cold drawn and solution treated | Cold-worked | [5 empty] | 6.2 | Bar | Flat | Standard | Uniaxial | 30 | 8 | 6 | unnotched | 3.75 | 48 | 1.333333 |  | 83.1 | 650 | 64516.7 |  | 29 | 39 |  |  |  | Report No_6B | 1993
42 | Stainless Steel | SS316H |  |  |  | 0.06 | 0.52 | 1.6 | 0.025 | 0.007 | 13.3 | 16.7 | 2.25 | 0.02 | 0.0318 | 0.06 | 65.1854 | 0 | 0.0008 | 0.24 | 0 | 0 | 0 | 0 | 0 | 0 | 0 | 0 | 0 | 0 | 0 |  | Hot extruded and cold drawn and solution treated | Cold-worked | [5 empty] | 6.3 | Bar | Flat | Standard | Uniaxial | 30 | 8 | 6 | unnotched | 3.75 | 48 | 1.333333 |  | 88.1 | 650 | 61153 |  | 36 | 44 |  |  |  | Report No_6B | 1994
42 | Stainless Steel | SS316H |  |  |  | 0.06 | 0.52 | 1.6 | 0.025 | 0.007 | 13.3 | 16.7 | 2.25 | 0.02 | 0.0318 | 0.06 | 65.1854 | 0 | 0.0008 | 0.24 | 0 | 0 | 0 | 0 | 0 | 0 | 0 | 0 | 0 | 0 | 0 |  | Hot extruded and cold drawn and solution treated | Cold-worked | [5 empty] | 6.3 | Bar | Flat | Standard | Uniaxial | 30 | 8 | 6 | unnotched | 3.75 | 48 | 1.333333 |  | 78 | 650 | 99320.7 |  | 46 | 42 |  |  |  | Report No_6B | 1995
42 | Stainless Steel | SS316H |  |  |  | 0.06 | 0.52 | 1.58 | 0.025 | 0.007 | 13.6 | 16.6 | 2.31 | 0.021 | 0.0224 | 0.029 | 64.9649 | 0 | 0.0007 | 0.26 | 0 | 0 | 0 | 0 | 0 | 0 | 0 | 0 | 0 | 0 | 0 |  | Hot extruded and cold drawn and solution treated | Cold-worked | [5 empty] | 6.5 | Bar | Flat | Standard | Uniaxial | 30 | 8 | 6 | unnotched | 3.75 | 48 | 1.333333 |  | 88.1 | 650 | 42077 |  | 27 | 35 |  |  |  | Report No_6B | 1996
42 | Stainless Steel | SS316H |  |  |  | 0.06 | 0.52 | 1.58 | 0.025 | 0.007 | 13.6 | 16.6 | 2.31 | 0.021 | 0.0224 | 0.029 | 64.9649 | 0 | 0.0007 | 0.26 | 0 | 0 | 0 | 0 | 0 | 0 | 0 | 0 | 0 | 0 | 0 |  | Hot extruded and cold drawn and solution treated | Cold-worked | [5 empty] | 6.5 | Bar | Flat | Standard | Uniaxial | 30 | 8 | 6 | unnotched | 3.75 | 48 | 1.333333 |  | 78 | 650 | 81541.7 |  | 26 | 34 |  |  |  | Report No_6B | 1997
42 | Stainless Steel | SS316H |  |  |  | 0.06 | 0.59 | 1.69 | 0.024 | 0.017 | 13.32 | 16.73 | 2.38 | 0.015 | 0.03 | 0.011 | 65.062 | 0 | 0.001 | 0.07 | 0 | 0 | 0 | 0 | 0 | 0 | 0 | 0 | 0 | 0 | 0 |  | Rotary Pierced and cold drawn | Cold-worked |  | 1100 | 0.1666667 | Water Quenched |  | 5 | Bar | Flat | Standard | Uniaxial | 30 | 8 | 6 | unnotched | 3.75 | 48 | 1.333333 |  | 157 | 700 | 44.4 |  | 73 | 74 |  |  |  | Report No_6B | 1998
42 | Stainless Steel | SS316H |  |  |  | 0.06 | 0.59 | 1.69 | 0.024 | 0.017 | 13.32 | 16.73 | 2.38 | 0.015 | 0.03 | 0.011 | 65.062 | 0 | 0.001 | 0.07 | 0 | 0 | 0 | 0 | 0 | 0 | 0 | 0 | 0 | 0 | 0 |  | Rotary Pierced and cold drawn | Cold-worked |  | 1100 | 0.1666667 | Water Quenched |  | 5 | Bar | Flat | Standard | Uniaxial | 30 | 8 | 6 | unnotched | 3.75 | 48 | 1.333333 |  | 137 | 700 | 126.6 |  | 108 | 73 |  |  |  | Report No_6B | 1999
42 | Stainless Steel | SS316H |  |  |  | 0.06 | 0.59 | 1.69 | 0.024 | 0.017 | 13.32 | 16.73 | 2.38 | 0.015 | 0.03 | 0.011 | 65.062 | 0 | 0.001 | 0.07 | 0 | 0 | 0 | 0 | 0 | 0 | 0 | 0 | 0 | 0 | 0 |  | Rotary Pierced and cold drawn | Cold-worked |  | 1100 | 0.1666667 | Water Quenched |  | 5 | Bar | Flat | Standard | Uniaxial | 30 | 8 | 6 | unnotched | 3.75 | 48 | 1.333333 |  | 108 | 700 | 625.5 |  | 70 | 67 |  |  |  | Report No_6B | 2000
42 | Stainless Steel | SS316H |  |  |  | 0.06 | 0.59 | 1.69 | 0.024 | 0.017 | 13.32 | 16.73 | 2.38 | 0.015 | 0.03 | 0.011 | 65.062 | 0 | 0.001 | 0.07 | 0 | 0 | 0 | 0 | 0 | 0 | 0 | 0 | 0 | 0 | 0 |  | Rotary Pierced and cold drawn | Cold-worked |  | 1100 | 0.1666667 | Water Quenched |  | 5 | Bar | Flat | Standard | Uniaxial | 30 | 8 | 6 | unnotched | 3.75 | 48 | 1.333333 |  | 88 | 700 | 2169.7 |  | 44 | 45 |  |  |  | Report No_6B | 2001
42 | Stainless Steel | SS316H |  |  |  | 0.06 | 0.59 | 1.69 | 0.024 | 0.017 | 13.32 | 16.73 | 2.38 | 0.015 | 0.03 | 0.011 | 65.062 | 0 | 0.001 | 0.07 | 0 | 0 | 0 | 0 | 0 | 0 | 0 | 0 | 0 | 0 | 0 |  | Rotary Pierced and cold drawn | Cold-worked |  | 1100 | 0.1666667 | Water Quenched |  | 5 | Bar | Flat | Standard | Uniaxial | 30 | 8 | 6 | unnotched | 3.75 | 48 | 1.333333 |  | 74 | 700 | 8504.6 |  | 20 | 25 |  |  |  | Report No_6B | 2002
42 | Stainless Steel | SS316H |  |  |  | 0.06 | 0.59 | 1.69 | 0.024 | 0.017 | 13.32 | 16.73 | 2.38 | 0.015 | 0.03 | 0.011 | 65.062 | 0 | 0.001 | 0.07 | 0 | 0 | 0 | 0 | 0 | 0 | 0 | 0 | 0 | 0 | 0 |  | Rotary Pierced and cold drawn | Cold-worked |  | 1100 | 0.1666667 | Water Quenched |  | 5 | Bar | Flat | Standard | Uniaxial | 30 | 8 | 6 | unnotched | 3.75 | 48 | 1.333333 |  | 61 | 700 | 20446.7 |  | 18 | 18 |  |  |  | Report No_6B | 2003
42 | Stainless Steel | SS316H |  |  |  | 0.05 | 0.52 | 1.51 | 0.021 | 0.01 | 13.21 | 16.42 | 2.34 | 0.018 | 0.034 | 0.011 | 65.7155 | 0 | 0.0005 | 0.14 | 0 | 0 | 0 | 0 | 0 | 0 | 0 | 0 | 0 | 0 | 0 |  | Rotary Pierced and cold drawn | Cold-worked |  | 1100 | 0.1666667 | Water Quenched |  | 5.1 | Bar | Flat | Standard | Uniaxial | 30 | 8 | 6 | unnotched | 3.75 | 48 | 1.333333 |  | 157 | 700 | 34.5 |  | 68 | 78 |  |  |  | Report No_6B | 2004
42 | Stainless Steel | SS316H |  |  |  | 0.05 | 0.52 | 1.51 | 0.021 | 0.01 | 13.21 | 16.42 | 2.34 | 0.018 | 0.034 | 0.011 | 65.7155 | 0 | 0.0005 | 0.14 | 0 | 0 | 0 | 0 | 0 | 0 | 0 | 0 | 0 | 0 | 0 |  | Rotary Pierced and cold drawn | Cold-worked |  | 1100 | 0.1666667 | Water Quenched |  | 5.1 | Bar | Flat | Standard | Uniaxial | 30 | 8 | 6 | unnotched | 3.75 | 48 | 1.333333 |  | 137 | 700 | 99.4 |  | 85 | 80 |  |  |  | Report No_6B | 2005
42 | Stainless Steel | SS316H |  |  |  | 0.05 | 0.52 | 1.51 | 0.021 | 0.01 | 13.21 | 16.42 | 2.34 | 0.018 | 0.034 | 0.011 | 65.7155 | 0 | 0.0005 | 0.14 | 0 | 0 | 0 | 0 | 0 | 0 | 0 | 0 | 0 | 0 | 0 |  | Rotary Pierced and cold drawn | Cold-worked |  | 1100 | 0.1666667 | Water Quenched |  | 5.1 | Bar | Flat | Standard | Uniaxial | 30 | 8 | 6 | unnotched | 3.75 | 48 | 1.333333 |  | 108 | 700 | 468.7 |  | 85 | 80 |  |  |  | Report No_6B | 2006
42 | Stainless Steel | SS316H |  |  |  | 0.05 | 0.52 | 1.51 | 0.021 | 0.01 | 13.21 | 16.42 | 2.34 | 0.018 | 0.034 | 0.011 | 65.7155 | 0 | 0.0005 | 0.14 | 0 | 0 | 0 | 0 | 0 | 0 | 0 | 0 | 0 | 0 | 0 |  | Rotary Pierced and cold drawn | Cold-worked |  | 1100 | 0.1666667 | Water Quenched |  | 5.1 | Bar | Flat | Standard | Uniaxial | 30 | 8 | 6 | unnotched | 3.75 | 48 | 1.333333 |  | 88 | 700 | 1636.2 |  | 87 | 73 |  |  |  | Report No_6B | 2007
42 | Stainless Steel | SS316H |  |  |  | 0.05 | 0.52 | 1.51 | 0.021 | 0.01 | 13.21 | 16.42 | 2.34 | 0.018 | 0.034 | 0.011 | 65.7155 | 0 | 0.0005 | 0.14 | 0 | 0 | 0 | 0 | 0 | 0 | 0 | 0 | 0 | 0 | 0 |  | Rotary Pierced and cold drawn | Cold-worked |  | 1100 | 0.1666667 | Water Quenched |  | 5.1 | Bar | Flat | Standard | Uniaxial | 30 | 8 | 6 | unnotched | 3.75 | 48 | 1.333333 |  | 88.1 | 700 | 1796.7 |  | 83 | 73 |  |  |  | Report No_6B | 2008
42 | Stainless Steel | SS316H |  |  |  | 0.05 | 0.52 | 1.51 | 0.021 | 0.01 | 13.21 | 16.42 | 2.34 | 0.018 | 0.034 | 0.011 | 65.7155 | 0 | 0.0005 | 0.14 | 0 | 0 | 0 | 0 | 0 | 0 | 0 | 0 | 0 | 0 | 0 |  | Rotary Pierced and cold drawn | Cold-worked |  | 1100 | 0.1666667 | Water Quenched |  | 5.1 | Bar | Flat | Standard | Uniaxial | 30 | 8 | 6 | unnotched | 3.75 | 48 | 1.333333 |  | 74 | 700 | 6016.8 |  | 50 | 45 |  |  |  | Report No_6B | 2009
42 | Stainless Steel | SS316H |  |  |  | 0.05 | 0.52 | 1.51 | 0.021 | 0.01 | 13.21 | 16.42 | 2.34 | 0.018 | 0.034 | 0.011 | 65.7155 | 0 | 0.0005 | 0.14 | 0 | 0 | 0 | 0 | 0 | 0 | 0 | 0 | 0 | 0 | 0 |  | Rotary Pierced and cold drawn | Cold-worked |  | 1100 | 0.1666667 | Water Quenched |  | 5.1 | Bar | Flat | Standard | Uniaxial | 30 | 8 | 6 | unnotched | 3.75 | 48 | 1.333333 |  | 61 | 700 | 15769.8 |  | 35 | 31 |  |  |  | Report No_6B | 2010
42 | Stainless Steel | SS316H |  |  |  | 0.05 | 0.71 | 1.52 | 0.022 | 0.013 | 13.5 | 17.5 | 2.28 | 0.027 | 0.035 | 0.055 | 64.1167 | 0 | 0.0013 | 0.17 | 0 | 0 | 0 | 0 | 0 | 0 | 0 | 0 | 0 | 0 | 0 |  | Rotary Pierced and cold drawn | Cold-worked |  | 1100 | 0.1666667 | Water Quenched |  | 4.5 | Bar | Flat | Standard | Uniaxial | 30 | 8 | 6 | unnotched | 3.75 | 48 | 1.333333 |  | 157 | 700 | 51.5 |  | 65 | 79 |  |  |  | Report No_6B | 2011
42 | Stainless Steel | SS316H |  |  |  | 0.05 | 0.71 | 1.52 | 0.022 | 0.013 | 13.5 | 17.5 | 2.28 | 0.027 | 0.035 | 0.055 | 64.1167 | 0 | 0.0013 | 0.17 | 0 | 0 | 0 | 0 | 0 | 0 | 0 | 0 | 0 | 0 | 0 |  | Rotary Pierced and cold drawn | Cold-worked |  | 1100 | 0.1666667 | Water Quenched |  | 4.5 | Bar | Flat | Standard | Uniaxial | 30 | 8 | 6 | unnotched | 3.75 | 48 | 1.333333 |  | 137 | 700 | 123.9 |  | 79 | 76 |  |  |  | Report No_6B | 2012
42 | Stainless Steel | SS316H |  |  |  | 0.05 | 0.71 | 1.52 | 0.022 | 0.013 | 13.5 | 17.5 | 2.28 | 0.027 | 0.035 | 0.055 | 64.1167 | 0 | 0.0013 | 0.17 | 0 | 0 | 0 | 0 | 0 | 0 | 0 | 0 | 0 | 0 | 0 |  | Rotary Pierced and cold drawn | Cold-worked |  | 1100 | 0.1666667 | Water Quenched |  | 4.5 | Bar | Flat | Standard | Uniaxial | 30 | 8 | 6 | unnotched | 3.75 | 48 | 1.333333 |  | 108 | 700 | 624.2 |  | 78 | 77 |  |  |  | Report No_6B | 2013
42 | Stainless Steel | SS316H |  |  |  | 0.05 | 0.71 | 1.52 | 0.022 | 0.013 | 13.5 | 17.5 | 2.28 | 0.027 | 0.035 | 0.055 | 64.1167 | 0 | 0.0013 | 0.17 | 0 | 0 | 0 | 0 | 0 | 0 | 0 | 0 | 0 | 0 | 0 |  | Rotary Pierced and cold drawn | Cold-worked |  | 1100 | 0.1666667 | Water Quenched |  | 4.5 | Bar | Flat | Standard | Uniaxial | 30 | 8 | 6 | unnotched | 3.75 | 48 | 1.333333 |  | 88 | 700 | 2406.2 |  | 69 | 64 |  |  |  | Report No_6B | 2014
42 | Stainless Steel | SS316H |  |  |  | 0.05 | 0.71 | 1.52 | 0.022 | 0.013 | 13.5 | 17.5 | 2.28 | 0.027 | 0.035 | 0.055 | 64.1167 | 0 | 0.0013 | 0.17 | 0 | 0 | 0 | 0 | 0 | 0 | 0 | 0 | 0 | 0 | 0 |  | Rotary Pierced and cold drawn | Cold-worked |  | 1100 | 0.1666667 | Water Quenched |  | 4.5 | Bar | Flat | Standard | Uniaxial | 30 | 8 | 6 | unnotched | 3.75 | 48 | 1.333333 |  | 74 | 700 | 6574.1 |  | 32 | 29 |  |  |  | Report No_6B | 2015
42 | Stainless Steel | SS316H |  |  |  | 0.05 | 0.71 | 1.52 | 0.022 | 0.013 | 13.5 | 17.5 | 2.28 | 0.027 | 0.035 | 0.055 | 64.1167 | 0 | 0.0013 | 0.17 | 0 | 0 | 0 | 0 | 0 | 0 | 0 | 0 | 0 | 0 | 0 |  | Rotary Pierced and cold drawn | Cold-worked |  | 1100 | 0.1666667 | Water Quenched |  | 4.5 | Bar | Flat | Standard | Uniaxial | 30 | 8 | 6 | unnotched | 3.75 | 48 | 1.333333 |  | 61 | 700 | 15632.8 |  | 15 | 15 |  |  |  | Report No_6B | 2016
42 | Stainless Steel | SS316H |  |  |  | 0.058 | 0.58 | 1.56 | 0.027 | 0.008 | 13.65 | 16.86 | 2.14 | 0.041 | 0.025 | 0.028 | 64.8521 | 0 | 0.0009 | 0.17 | 0 | 0 | 0 | 0 | 0 | 0 | 0 | 0 | 0 | 0 | 0 |  | Hot extruded and cold drawn | Cold-worked |  | 1130 |  | Water Quenched |  | 5.3 | Bar | Flat | Standard | Uniaxial | 30 | 8 | 6 | unnotched | 3.75 | 48 | 1.333333 |  | 157 | 700 | 40.8 |  | 62 | 75 |  |  |  | Report No_6B | 2017
42 | Stainless Steel | SS316H |  |  |  | 0.058 | 0.58 | 1.56 | 0.027 | 0.008 | 13.65 | 16.86 | 2.14 | 0.041 | 0.025 | 0.028 | 64.8521 | 0 | 0.0009 | 0.17 | 0 | 0 | 0 | 0 | 0 | 0 | 0 | 0 | 0 | 0 | 0 |  | Hot extruded and cold drawn | Cold-worked |  | 1130 |  | Water Quenched |  | 5.3 | Bar | Flat | Standard | Uniaxial | 30 | 8 | 6 | unnotched | 3.75 | 48 | 1.333333 |  | 137 | 700 | 151.6 |  | 84 | 69 |  |  |  | Report No_6B | 2018
42 | Stainless Steel | SS316H |  |  |  | 0.058 | 0.58 | 1.56 | 0.027 | 0.008 | 13.65 | 16.86 | 2.14 | 0.041 | 0.025 | 0.028 | 64.8521 | 0 | 0.0009 | 0.17 | 0 | 0 | 0 | 0 | 0 | 0 | 0 | 0 | 0 | 0 | 0 |  | Hot extruded and cold drawn | Cold-worked |  | 1130 |  | Water Quenched |  | 5.3 | Bar | Flat | Standard | Uniaxial | 30 | 8 | 6 | unnotched | 3.75 | 48 | 1.333333 |  | 108 | 700 | 923.2 |  | 39 | 50 |  |  |  | Report No_6B | 2019
42 | Stainless Steel | SS316H |  |  |  | 0.058 | 0.58 | 1.56 | 0.027 | 0.008 | 13.65 | 16.86 | 2.14 | 0.041 | 0.025 | 0.028 | 64.8521 | 0 | 0.0009 | 0.17 | 0 | 0 | 0 | 0 | 0 | 0 | 0 | 0 | 0 | 0 | 0 |  | Hot extruded and cold drawn | Cold-worked |  | 1130 |  | Water Quenched |  | 5.3 | Bar | Flat | Standard | Uniaxial | 30 | 8 | 6 | unnotched | 3.75 | 48 | 1.333333 |  | 88 | 700 | 2775.4 |  | 12 | 19 |  |  |  | Report No_6B | 2020
42 | Stainless Steel | SS316H |  |  |  | 0.058 | 0.58 | 1.56 | 0.027 | 0.008 | 13.65 | 16.86 | 2.14 | 0.041 | 0.025 | 0.028 | 64.8521 | 0 | 0.0009 | 0.17 | 0 | 0 | 0 | 0 | 0 | 0 | 0 | 0 | 0 | 0 | 0 |  | Hot extruded and cold drawn | Cold-worked |  | 1130 |  | Water Quenched |  | 5.3 | Bar | Flat | Standard | Uniaxial | 30 | 8 | 6 | unnotched | 3.75 | 48 | 1.333333 |  | 74 | 700 | 8050.3 |  | 4 | 9 |  |  |  | Report No_6B | 2021
42 | Stainless Steel | SS316H |  |  |  | 0.058 | 0.58 | 1.56 | 0.027 | 0.008 | 13.65 | 16.86 | 2.14 | 0.041 | 0.025 | 0.028 | 64.8521 | 0 | 0.0009 | 0.17 | 0 | 0 | 0 | 0 | 0 | 0 | 0 | 0 | 0 | 0 | 0 |  | Hot extruded and cold drawn | Cold-worked |  | 1130 |  | Water Quenched |  | 5.3 | Bar | Flat | Standard | Uniaxial | 30 | 8 | 6 | unnotched | 3.75 | 48 | 1.333333 |  | 61 | 700 | 13032.9 |  | 4 | 4 |  |  |  | Report No_6B | 2022
42 | Stainless Steel | SS316H |  |  |  | 0.078 | 0.62 | 1.6 | 0.021 | 0.008 | 13.51 | 16.9 | 2.08 | 0.031 | 0.028 | 0.037 | 64.926 | 0 | 0.001 | 0.16 | 0 | 0 | 0 | 0 | 0 | 0 | 0 | 0 | 0 | 0 | 0 |  | Hot extruded and cold drawn | Cold-worked |  | 1130 |  | Water Quenched |  | 5.3 | Bar | Flat | Standard | Uniaxial | 30 | 8 | 6 | unnotched | 3.75 | 48 | 1.333333 |  | 157 | 700 | 86.9 |  | 50 | 58 |  |  |  | Report No_6B | 2023
42 | Stainless Steel | SS316H |  |  |  | 0.078 | 0.62 | 1.6 | 0.021 | 0.008 | 13.51 | 16.9 | 2.08 | 0.031 | 0.028 | 0.037 | 64.926 | 0 | 0.001 | 0.16 | 0 | 0 | 0 | 0 | 0 | 0 | 0 | 0 | 0 | 0 | 0 |  | Hot extruded and cold drawn | Cold-worked |  | 1130 |  | Water Quenched |  | 5.3 | Bar | Flat | Standard | Uniaxial | 30 | 8 | 6 | unnotched | 3.75 | 48 | 1.333333 |  | 137 | 700 | 287.5 |  | 49 | 51 |  |  |  | Report No_6B | 2024
42 | Stainless Steel | SS316H |  |  |  | 0.078 | 0.62 | 1.6 | 0.021 | 0.008 | 13.51 | 16.9 | 2.08 | 0.031 | 0.028 | 0.037 | 64.926 | 0 | 0.001 | 0.16 | 0 | 0 | 0 | 0 | 0 | 0 | 0 | 0 | 0 | 0 | 0 |  | Hot extruded and cold drawn | Cold-worked |  | 1130 |  | Water Quenched |  | 5.3 | Bar | Flat | Standard | Uniaxial | 30 | 8 | 6 | unnotched | 3.75 | 48 | 1.333333 |  | 108 | 700 | 1507.3 |  | 20 | 27 |  |  |  | Report No_6B | 2025
42 | Stainless Steel | SS316H |  |  |  | 0.078 | 0.62 | 1.6 | 0.021 | 0.008 | 13.51 | 16.9 | 2.08 | 0.031 | 0.028 | 0.037 | 64.926 | 0 | 0.001 | 0.16 | 0 | 0 | 0 | 0 | 0 | 0 | 0 | 0 | 0 | 0 | 0 |  | Hot extruded and cold drawn | Cold-worked |  | 1130 |  | Water Quenched |  | 5.3 | Bar | Flat | Standard | Uniaxial | 30 | 8 | 6 | unnotched | 3.75 | 48 | 1.333333 |  | 88 | 700 | 4178.3 |  | 9 | 14 |  |  |  | Report No_6B | 2026
42 | Stainless Steel | SS316H |  |  |  | 0.078 | 0.62 | 1.6 | 0.021 | 0.008 | 13.51 | 16.9 | 2.08 | 0.031 | 0.028 | 0.037 | 64.926 | 0 | 0.001 | 0.16 | 0 | 0 | 0 | 0 | 0 | 0 | 0 | 0 | 0 | 0 | 0 |  | Hot extruded and cold drawn | Cold-worked |  | 1130 |  | Water Quenched |  | 5.3 | Bar | Flat | Standard | Uniaxial | 30 | 8 | 6 | unnotched | 3.75 | 48 | 1.333333 |  | 88.1 | 700 | 5174.8 |  | 5 | 10 |  |  |  | Report No_6B | 2027
42 | Stainless Steel | SS316H |  |  |  | 0.078 | 0.62 | 1.6 | 0.021 | 0.008 | 13.51 | 16.9 | 2.08 | 0.031 | 0.028 | 0.037 | 64.926 | 0 | 0.001 | 0.16 | 0 | 0 | 0 | 0 | 0 | 0 | 0 | 0 | 0 | 0 | 0 |  | Hot extruded and cold drawn | Cold-worked |  | 1130 |  | Water Quenched |  | 5.3 | Bar | Flat | Standard | Uniaxial | 30 | 8 | 6 | unnotched | 3.75 | 48 | 1.333333 |  | 74 | 700 | 11163.9 |  | 5 | 4 |  |  |  | Report No_6B | 2028
42 | Stainless Steel | SS316H |  |  |  | 0.078 | 0.62 | 1.6 | 0.021 | 0.008 | 13.51 | 16.9 | 2.08 | 0.031 | 0.028 | 0.037 | 64.926 | 0 | 0.001 | 0.16 | 0 | 0 | 0 | 0 | 0 | 0 | 0 | 0 | 0 | 0 | 0 |  | Hot extruded and cold drawn | Cold-worked |  | 1130 |  | Water Quenched |  | 5.3 | Bar | Flat | Standard | Uniaxial | 30 | 8 | 6 | unnotched | 3.75 | 48 | 1.333333 |  | 61 | 700 | 18605.4 |  | 2 | 3 |  |  |  | Report No_6B | 2029
42 | Stainless Steel | SS316H |  |  |  | 0.066 | 0.63 | 1.73 | 0.029 | 0.024 | 13.16 | 17.07 | 2.34 | 0.095 | 0.028 | 0.055 | 64.641 | 0 | 0.002 | 0.13 | 0 | 0 | 0 | 0 | 0 | 0 | 0 | 0 | 0 | 0 | 0 |  | Hot extruded and cold drawn | Cold-worked |  | 1130 |  | Water Quenched |  | 5.9 | Bar | Flat | Standard | Uniaxial | 30 | 8 | 6 | unnotched | 3.75 | 48 | 1.333333 |  | 157 | 700 | 71.9 |  | 66 | 77 |  |  |  | Report No_6B | 2030
42 | Stainless Steel | SS316H |  |  |  | 0.066 | 0.63 | 1.73 | 0.029 | 0.024 | 13.16 | 17.07 | 2.34 | 0.095 | 0.028 | 0.055 | 64.641 | 0 | 0.002 | 0.13 | 0 | 0 | 0 | 0 | 0 | 0 | 0 | 0 | 0 | 0 | 0 |  | Hot extruded and cold drawn | Cold-worked |  | 1130 |  | Water Quenched |  | 5.9 | Bar | Flat | Standard | Uniaxial | 30 | 8 | 6 | unnotched | 3.75 | 48 | 1.333333 |  | 137 | 700 | 179.4 |  | 68 | 64 |  |  |  | Report No_6B | 2031
42 | Stainless Steel | SS316H |  |  |  | 0.066 | 0.63 | 1.73 | 0.029 | 0.024 | 13.16 | 17.07 | 2.34 | 0.095 | 0.028 | 0.055 | 64.641 | 0 | 0.002 | 0.13 | 0 | 0 | 0 | 0 | 0 | 0 | 0 | 0 | 0 | 0 | 0 |  | Hot extruded and cold drawn | Cold-worked |  | 1130 |  | Water Quenched |  | 5.9 | Bar | Flat | Standard | Uniaxial | 30 | 8 | 6 | unnotched | 3.75 | 48 | 1.333333 |  | 108 | 700 | 787.2 |  | 24 | 23 |  |  |  | Report No_6B | 2032
42 | Stainless Steel | SS316H |  |  |  | 0.066 | 0.63 | 1.73 | 0.029 | 0.024 | 13.16 | 17.07 | 2.34 | 0.095 | 0.028 | 0.055 | 64.641 | 0 | 0.002 | 0.13 | 0 | 0 | 0 | 0 | 0 | 0 | 0 | 0 | 0 | 0 | 0 |  | Hot extruded and cold drawn | Cold-worked |  | 1130 |  | Water Quenched |  | 5.9 | Bar | Flat | Standard | Uniaxial | 30 | 8 | 6 | unnotched | 3.75 | 48 | 1.333333 |  | 88 | 700 | 2091.1 |  | 8 | 13 |  |  |  | Report No_6B | 2033
42 | Stainless Steel | SS316H |  |  |  | 0.066 | 0.63 | 1.73 | 0.029 | 0.024 | 13.16 | 17.07 | 2.34 | 0.095 | 0.028 | 0.055 | 64.641 | 0 | 0.002 | 0.13 | 0 | 0 | 0 | 0 | 0 | 0 | 0 | 0 | 0 | 0 | 0 |  | Hot extruded and cold drawn | Cold-worked |  | 1130 |  | Water Quenched |  | 5.9 | Bar | Flat | Standard | Uniaxial | 30 | 8 | 6 | unnotched | 3.75 | 48 | 1.333333 |  | 88.1 | 700 | 2193.6 |  | 8 | 12 |  |  |  | Report No_6B | 2034
42 | Stainless Steel | SS316H |  |  |  | 0.066 | 0.63 | 1.73 | 0.029 | 0.024 | 13.16 | 17.07 | 2.34 | 0.095 | 0.028 | 0.055 | 64.641 | 0 | 0.002 | 0.13 | 0 | 0 | 0 | 0 | 0 | 0 | 0 | 0 | 0 | 0 | 0 |  | Hot extruded and cold drawn | Cold-worked |  | 1130 |  | Water Quenched |  | 5.9 | Bar | Flat | Standard | Uniaxial | 30 | 8 | 6 | unnotched | 3.75 | 48 | 1.333333 |  | 74 | 700 | 4646 |  | 6 | 7 |  |  |  | Report No_6B | 2035
42 | Stainless Steel | SS316H |  |  |  | 0.066 | 0.63 | 1.73 | 0.029 | 0.024 | 13.16 | 17.07 | 2.34 | 0.095 | 0.028 | 0.055 | 64.641 | 0 | 0.002 | 0.13 | 0 | 0 | 0 | 0 | 0 | 0 | 0 | 0 | 0 | 0 | 0 |  | Hot extruded and cold drawn | Cold-worked |  | 1130 |  | Water Quenched |  | 5.9 | Bar | Flat | Standard | Uniaxial | 30 | 8 | 6 | unnotched | 3.75 | 48 | 1.333333 |  | 61 | 700 | 7545.8 |  | 4 | 4 |  |  |  | Report No_6B | 2036
42 | Stainless Steel | SS316H |  |  |  | 0.07 | 0.61 | 1.65 | 0.025 | 0.007 | 13.6 | 16.6 | 2.33 | 0.017 | 0.025 | 0.043 | 64.7619 | 0 | 0.0011 | 0.26 | 0 | 0 | 0 | 0 | 0 | 0 | 0 | 0 | 0 | 0 | 0 |  | Hot extruded and cold drawn and solution treated | Cold-worked | [5 empty] | 6.2 | Bar | Flat | Standard | Uniaxial | 30 | 8 | 6 | unnotched | 3.75 | 48 | 1.333333 |  | 157 | 700 | 43 |  | 81 | 85 |  |  |  | Report No_6B | 2037
42 | Stainless Steel | SS316H |  |  |  | 0.07 | 0.61 | 1.65 | 0.025 | 0.007 | 13.6 | 16.6 | 2.33 | 0.017 | 0.025 | 0.043 | 64.7619 | 0 | 0.0011 | 0.26 | 0 | 0 | 0 | 0 | 0 | 0 | 0 | 0 | 0 | 0 | 0 |  | Hot extruded and cold drawn and solution treated | Cold-worked | [5 empty] | 6.2 | Bar | Flat | Standard | Uniaxial | 30 | 8 | 6 | unnotched | 3.75 | 48 | 1.333333 |  | 137 | 700 | 109.9 |  | 85 | 84 |  |  |  | Report No_6B | 2038
42 | Stainless Steel | SS316H |  |  |  | 0.07 | 0.61 | 1.65 | 0.025 | 0.007 | 13.6 | 16.6 | 2.33 | 0.017 | 0.025 | 0.043 | 64.7619 | 0 | 0.0011 | 0.26 | 0 | 0 | 0 | 0 | 0 | 0 | 0 | 0 | 0 | 0 | 0 |  | Hot extruded and cold drawn and solution treated | Cold-worked | [5 empty] | 6.2 | Bar | Flat | Standard | Uniaxial | 30 | 8 | 6 | unnotched | 3.75 | 48 | 1.333333 |  | 108 | 700 | 592 |  | 98 | 84 |  |  |  | Report No_6B | 2039
42 | Stainless Steel | SS316H |  |  |  | 0.07 | 0.61 | 1.65 | 0.025 | 0.007 | 13.6 | 16.6 | 2.33 | 0.017 | 0.025 | 0.043 | 64.7619 | 0 | 0.0011 | 0.26 | 0 | 0 | 0 | 0 | 0 | 0 | 0 | 0 | 0 | 0 | 0 |  | Hot extruded and cold drawn and solution treated | Cold-worked | [5 empty] | 6.2 | Bar | Flat | Standard | Uniaxial | 30 | 8 | 6 | unnotched | 3.75 | 48 | 1.333333 |  | 108.1 | 700 | 624.4 |  | 66 | 82 |  |  |  | Report No_6B | 2040
42 | Stainless Steel | SS316H |  |  |  | 0.07 | 0.61 | 1.65 | 0.025 | 0.007 | 13.6 | 16.6 | 2.33 | 0.017 | 0.025 | 0.043 | 64.7619 | 0 | 0.0011 | 0.26 | 0 | 0 | 0 | 0 | 0 | 0 | 0 | 0 | 0 | 0 | 0 |  | Hot extruded and cold drawn and solution treated | Cold-worked | [5 empty] | 6.2 | Bar | Flat | Standard | Uniaxial | 30 | 8 | 6 | unnotched | 3.75 | 48 | 1.333333 |  | 88 | 700 | 2495.1 |  | 52 | 71 |  |  |  | Report No_6B | 2041
42 | Stainless Steel | SS316H |  |  |  | 0.07 | 0.61 | 1.65 | 0.025 | 0.007 | 13.6 | 16.6 | 2.33 | 0.017 | 0.025 | 0.043 | 64.7619 | 0 | 0.0011 | 0.26 | 0 | 0 | 0 | 0 | 0 | 0 | 0 | 0 | 0 | 0 | 0 |  | Hot extruded and cold drawn and solution treated | Cold-worked | [5 empty] | 6.2 | Bar | Flat | Standard | Uniaxial | 30 | 8 | 6 | unnotched | 3.75 | 48 | 1.333333 |  | 88.1 | 700 | 2357 |  | 70 | 72 |  |  |  | Report No_6B | 2042
42 | Stainless Steel | SS316H |  |  |  | 0.07 | 0.61 | 1.65 | 0.025 | 0.007 | 13.6 | 16.6 | 2.33 | 0.017 | 0.025 | 0.043 | 64.7619 | 0 | 0.0011 | 0.26 | 0 | 0 | 0 | 0 | 0 | 0 | 0 | 0 | 0 | 0 | 0 |  | Hot extruded and cold drawn and solution treated | Cold-worked | [5 empty] | 6.2 | Bar | Flat | Standard | Uniaxial | 30 | 8 | 6 | unnotched | 3.75 | 48 | 1.333333 |  | 74 | 700 | 10136.8 |  | 37 | 52 |  |  |  | Report No_6B | 2043
42 | Stainless Steel | SS316H |  |  |  | 0.07 | 0.61 | 1.65 | 0.025 | 0.007 | 13.6 | 16.6 | 2.33 | 0.017 | 0.025 | 0.043 | 64.7619 | 0 | 0.0011 | 0.26 | 0 | 0 | 0 | 0 | 0 | 0 | 0 | 0 | 0 | 0 | 0 |  | Hot extruded and cold drawn and solution treated | Cold-worked | [5 empty] | 6.2 | Bar | Flat | Standard | Uniaxial | 30 | 8 | 6 | unnotched | 3.75 | 48 | 1.333333 |  | 74.1 | 700 | 11817.9 |  | 35 | 51 |  |  |  | Report No_6B | 2044
42 | Stainless Steel | SS316H |  |  |  | 0.07 | 0.61 | 1.65 | 0.025 | 0.007 | 13.6 | 16.6 | 2.33 | 0.017 | 0.025 | 0.043 | 64.7619 | 0 | 0.0011 | 0.26 | 0 | 0 | 0 | 0 | 0 | 0 | 0 | 0 | 0 | 0 | 0 |  | Hot extruded and cold drawn and solution treated | Cold-worked | [5 empty] | 6.2 | Bar | Flat | Standard | Uniaxial | 30 | 8 | 6 | unnotched | 3.75 | 48 | 1.333333 |  | 61 | 700 | 34728.8 |  | 28 | 34 |  |  |  | Report No_6B | 2045
42 | Stainless Steel | SS316H |  |  |  | 0.07 | 0.61 | 1.65 | 0.025 | 0.007 | 13.6 | 16.6 | 2.33 | 0.017 | 0.025 | 0.043 | 64.7619 | 0 | 0.0011 | 0.26 | 0 | 0 | 0 | 0 | 0 | 0 | 0 | 0 | 0 | 0 | 0 |  | Hot extruded and cold drawn and solution treated | Cold-worked | [5 empty] | 6.2 | Bar | Flat | Standard | Uniaxial | 30 | 8 | 6 | unnotched | 3.75 | 48 | 1.333333 |  | 61.1 | 700 | 50195.5 |  | 22 | 35 |  |  |  | Report No_6B | 2046
42 | Stainless Steel | SS316H |  |  |  | 0.06 | 0.52 | 1.6 | 0.025 | 0.007 | 13.3 | 16.7 | 2.25 | 0.02 | 0.0318 | 0.06 | 65.1854 | 0 | 0.0008 | 0.24 | 0 | 0 | 0 | 0 | 0 | 0 | 0 | 0 | 0 | 0 | 0 |  | Hot extruded and cold drawn and solution treated | Cold-worked | [5 empty] | 6.3 | Bar | Flat | Standard | Uniaxial | 30 | 8 | 6 | unnotched | 3.75 | 48 | 1.333333 |  | 157 | 700 | 52.2 |  | 116 | 85 |  |  |  | Report No_6B | 2047
42 | Stainless Steel | SS316H |  |  |  | 0.06 | 0.52 | 1.6 | 0.025 | 0.007 | 13.3 | 16.7 | 2.25 | 0.02 | 0.0318 | 0.06 | 65.1854 | 0 | 0.0008 | 0.24 | 0 | 0 | 0 | 0 | 0 | 0 | 0 | 0 | 0 | 0 | 0 |  | Hot extruded and cold drawn and solution treated | Cold-worked | [5 empty] | 6.3 | Bar | Flat | Standard | Uniaxial | 30 | 8 | 6 | unnotched | 3.75 | 48 | 1.333333 |  | 137 | 700 | 140.9 |  | 93 | 87 |  |  |  | Report No_6B | 2048
42 | Stainless Steel | SS316H |  |  |  | 0.06 | 0.52 | 1.6 | 0.025 | 0.007 | 13.3 | 16.7 | 2.25 | 0.02 | 0.0318 | 0.06 | 65.1854 | 0 | 0.0008 | 0.24 | 0 | 0 | 0 | 0 | 0 | 0 | 0 | 0 | 0 | 0 | 0 |  | Hot extruded and cold drawn and solution treated | Cold-worked | [5 empty] | 6.3 | Bar | Flat | Standard | Uniaxial | 30 | 8 | 6 | unnotched | 3.75 | 48 | 1.333333 |  | 108 | 700 | 759.2 |  | 76 | 86 |  |  |  | Report No_6B | 2049
42 | Stainless Steel | SS316H |  |  |  | 0.06 | 0.52 | 1.6 | 0.025 | 0.007 | 13.3 | 16.7 | 2.25 | 0.02 | 0.0318 | 0.06 | 65.1854 | 0 | 0.0008 | 0.24 | 0 | 0 | 0 | 0 | 0 | 0 | 0 | 0 | 0 | 0 | 0 |  | Hot extruded and cold drawn and solution treated | Cold-worked | [5 empty] | 6.3 | Bar | Flat | Standard | Uniaxial | 30 | 8 | 6 | unnotched | 3.75 | 48 | 1.333333 |  | 88 | 700 | 2944.8 |  | 53 | 62 |  |  |  | Report No_6B | 2050
42 | Stainless Steel | SS316H |  |  |  | 0.06 | 0.52 | 1.6 | 0.025 | 0.007 | 13.3 | 16.7 | 2.25 | 0.02 | 0.0318 | 0.06 | 65.1854 | 0 | 0.0008 | 0.24 | 0 | 0 | 0 | 0 | 0 | 0 | 0 | 0 | 0 | 0 | 0 |  | Hot extruded and cold drawn and solution treated | Cold-worked | [5 empty] | 6.3 | Bar | Flat | Standard | Uniaxial | 30 | 8 | 6 | unnotched | 3.75 | 48 | 1.333333 |  | 74 | 700 | 10198.6 |  | 62 | 60 |  |  |  | Report No_6B | 2051
42 | Stainless Steel | SS316H |  |  |  | 0.06 | 0.52 | 1.6 | 0.025 | 0.007 | 13.3 | 16.7 | 2.25 | 0.02 | 0.0318 | 0.06 | 65.1854 | 0 | 0.0008 | 0.24 | 0 | 0 | 0 | 0 | 0 | 0 | 0 | 0 | 0 | 0 | 0 |  | Hot extruded and cold drawn and solution treated | Cold-worked | [5 empty] | 6.3 | Bar | Flat | Standard | Uniaxial | 30 | 8 | 6 | unnotched | 3.75 | 48 | 1.333333 |  | 61 | 700 | 28241.8 |  | 36 | 45 |  |  |  | Report No_6B | 2052
42 | Stainless Steel | SS316H |  |  |  | 0.06 | 0.52 | 1.58 | 0.025 | 0.007 | 13.6 | 16.6 | 2.31 | 0.021 | 0.0224 | 0.029 | 64.9649 | 0 | 0.0007 | 0.26 | 0 | 0 | 0 | 0 | 0 | 0 | 0 | 0 | 0 | 0 | 0 |  | Hot extruded and cold drawn and solution treated | Cold-worked | [5 empty] | 6.5 | Bar | Flat | Standard | Uniaxial | 30 | 8 | 6 | unnotched | 3.75 | 48 | 1.333333 |  | 157 | 700 | 40.2 |  | 75 | 83 |  |  |  | Report No_6B | 2053
42 | Stainless Steel | SS316H |  |  |  | 0.06 | 0.52 | 1.58 | 0.025 | 0.007 | 13.6 | 16.6 | 2.31 | 0.021 | 0.0224 | 0.029 | 64.9649 | 0 | 0.0007 | 0.26 | 0 | 0 | 0 | 0 | 0 | 0 | 0 | 0 | 0 | 0 | 0 |  | Hot extruded and cold drawn and solution treated | Cold-worked | [5 empty] | 6.5 | Bar | Flat | Standard | Uniaxial | 30 | 8 | 6 | unnotched | 3.75 | 48 | 1.333333 |  | 137 | 700 | 103.3 |  | 84 | 83 |  |  |  | Report No_6B | 2054
42 | Stainless Steel | SS316H |  |  |  | 0.06 | 0.52 | 1.58 | 0.025 | 0.007 | 13.6 | 16.6 | 2.31 | 0.021 | 0.0224 | 0.029 | 64.9649 | 0 | 0.0007 | 0.26 | 0 | 0 | 0 | 0 | 0 | 0 | 0 | 0 | 0 | 0 | 0 |  | Hot extruded and cold drawn and solution treated | Cold-worked | [5 empty] | 6.5 | Bar | Flat | Standard | Uniaxial | 30 | 8 | 6 | unnotched | 3.75 | 48 | 1.333333 |  | 108 | 700 | 586.7 |  | 76 | 82 |  |  |  | Report No_6B | 2055
42 | Stainless Steel | SS316H |  |  |  | 0.06 | 0.52 | 1.58 | 0.025 | 0.007 | 13.6 | 16.6 | 2.31 | 0.021 | 0.0224 | 0.029 | 64.9649 | 0 | 0.0007 | 0.26 | 0 | 0 | 0 | 0 | 0 | 0 | 0 | 0 | 0 | 0 | 0 |  | Hot extruded and cold drawn and solution treated | Cold-worked | [5 empty] | 6.5 | Bar | Flat | Standard | Uniaxial | 30 | 8 | 6 | unnotched | 3.75 | 48 | 1.333333 |  | 88 | 700 | 2686.8 |  | 62 | 51 |  |  |  | Report No_6B | 2056
42 | Stainless Steel | SS316H |  |  |  | 0.06 | 0.52 | 1.58 | 0.025 | 0.007 | 13.6 | 16.6 | 2.31 | 0.021 | 0.0224 | 0.029 | 64.9649 | 0 | 0.0007 | 0.26 | 0 | 0 | 0 | 0 | 0 | 0 | 0 | 0 | 0 | 0 | 0 |  | Hot extruded and cold drawn and solution treated | Cold-worked | [5 empty] | 6.5 | Bar | Flat | Standard | Uniaxial | 30 | 8 | 6 | unnotched | 3.75 | 48 | 1.333333 |  | 74 | 700 | 9042.2 |  | 48 | 48 |  |  |  | Report No_6B | 2057
42 | Stainless Steel | SS316H |  |  |  | 0.06 | 0.52 | 1.58 | 0.025 | 0.007 | 13.6 | 16.6 | 2.31 | 0.021 | 0.0224 | 0.029 | 64.9649 | 0 | 0.0007 | 0.26 | 0 | 0 | 0 | 0 | 0 | 0 | 0 | 0 | 0 | 0 | 0 |  | Hot extruded and cold drawn and solution treated | Cold-worked | [5 empty] | 6.5 | Bar | Flat | Standard | Uniaxial | 30 | 8 | 6 | unnotched | 3.75 | 48 | 1.333333 |  | 61 | 700 | 24442.4 |  | 26 | 37 |  |  |  | Report No_6B | 2058
42 | Stainless Steel | SS316H |  |  |  | 0.06 | 0.59 | 1.69 | 0.024 | 0.017 | 13.32 | 16.73 | 2.38 | 0.015 | 0.03 | 0.011 | 65.062 | 0 | 0.001 | 0.07 | 0 | 0 | 0 | 0 | 0 | 0 | 0 | 0 | 0 | 0 | 0 |  | Rotary Pierced and cold drawn | Cold-worked |  | 1100 | 0.1666667 | Water Quenched |  | 5 | Bar | Flat | Standard | Uniaxial | 30 | 8 | 6 | unnotched | 3.75 | 48 | 1.333333 |  | 53.2 | 700 | 35050.9 |  | 14 | 13 |  |  |  | Report No_6B | 2059
42 | Stainless Steel | SS316H |  |  |  | 0.06 | 0.59 | 1.69 | 0.024 | 0.017 | 13.32 | 16.73 | 2.38 | 0.015 | 0.03 | 0.011 | 65.062 | 0 | 0.001 | 0.07 | 0 | 0 | 0 | 0 | 0 | 0 | 0 | 0 | 0 | 0 | 0 |  | Rotary Pierced and cold drawn | Cold-worked |  | 1100 | 0.1666667 | Water Quenched |  | 5 | Bar | Flat | Standard | Uniaxial | 30 | 8 | 6 | unnotched | 3.75 | 48 | 1.333333 |  | 47 | 700 | 54325.7 |  | 13 | 10 |  |  |  | Report No_6B | 2060
42 | Stainless Steel | SS316H |  |  |  | 0.06 | 0.59 | 1.69 | 0.024 | 0.017 | 13.32 | 16.73 | 2.38 | 0.015 | 0.03 | 0.011 | 65.062 | 0 | 0.001 | 0.07 | 0 | 0 | 0 | 0 | 0 | 0 | 0 | 0 | 0 | 0 | 0 |  | Rotary Pierced and cold drawn | Cold-worked |  | 1100 | 0.1666667 | Water Quenched |  | 5 | Bar | Flat | Standard | Uniaxial | 30 | 8 | 6 | unnotched | 3.75 | 48 | 1.333333 |  | 41 | 700 | 71503.6 |  | 14 | 7 |  |  |  | Report No_6B | 2061
42 | Stainless Steel | SS316H |  |  |  | 0.05 | 0.52 | 1.51 | 0.021 | 0.01 | 13.21 | 16.42 | 2.34 | 0.018 | 0.034 | 0.011 | 65.7155 | 0 | 0.0005 | 0.14 | 0 | 0 | 0 | 0 | 0 | 0 | 0 | 0 | 0 | 0 | 0 |  | Rotary Pierced and cold drawn | Cold-worked |  | 1100 | 0.1666667 | Water Quenched |  | 5.1 | Bar | Flat | Standard | Uniaxial | 30 | 8 | 6 | unnotched | 3.75 | 48 | 1.333333 |  | 53.2 | 700 | 29984 |  | 24 | 20 |  |  |  | Report No_6B | 2062
42 | Stainless Steel | SS316H |  |  |  | 0.05 | 0.52 | 1.51 | 0.021 | 0.01 | 13.21 | 16.42 | 2.34 | 0.018 | 0.034 | 0.011 | 65.7155 | 0 | 0.0005 | 0.14 | 0 | 0 | 0 | 0 | 0 | 0 | 0 | 0 | 0 | 0 | 0 |  | Rotary Pierced and cold drawn | Cold-worked |  | 1100 | 0.1666667 | Water Quenched |  | 5.1 | Bar | Flat | Standard | Uniaxial | 30 | 8 | 6 | unnotched | 3.75 | 48 | 1.333333 |  | 47 | 700 | 47416.5 |  | 19 | 13 |  |  |  | Report No_6B | 2063
42 | Stainless Steel | SS316H |  |  |  | 0.05 | 0.52 | 1.51 | 0.021 | 0.01 | 13.21 | 16.42 | 2.34 | 0.018 | 0.034 | 0.011 | 65.7155 | 0 | 0.0005 | 0.14 | 0 | 0 | 0 | 0 | 0 | 0 | 0 | 0 | 0 | 0 | 0 |  | Rotary Pierced and cold drawn | Cold-worked |  | 1100 | 0.1666667 | Water Quenched |  | 5.1 | Bar | Flat | Standard | Uniaxial | 30 | 8 | 6 | unnotched | 3.75 | 48 | 1.333333 |  | 41 | 700 | 75033.7 |  | 13 | 10 |  |  |  | Report No_6B | 2064
42 | Stainless Steel | SS316H |  |  |  | 0.05 | 0.71 | 1.52 | 0.022 | 0.013 | 13.5 | 17.5 | 2.28 | 0.027 | 0.035 | 0.055 | 64.1167 | 0 | 0.0013 | 0.17 | 0 | 0 | 0 | 0 | 0 | 0 | 0 | 0 | 0 | 0 | 0 |  | Rotary Pierced and cold drawn | Cold-worked |  | 1100 | 0.1666667 | Water Quenched |  | 4.5 | Bar | Flat | Standard | Uniaxial | 30 | 8 | 6 | unnotched | 3.75 | 48 | 1.333333 |  | 53.2 | 700 | 26892 |  | 11 | 9 |  |  |  | Report No_6B | 2065
42 | Stainless Steel | SS316H |  |  |  | 0.05 | 0.71 | 1.52 | 0.022 | 0.013 | 13.5 | 17.5 | 2.28 | 0.027 | 0.035 | 0.055 | 64.1167 | 0 | 0.0013 | 0.17 | 0 | 0 | 0 | 0 | 0 | 0 | 0 | 0 | 0 | 0 | 0 |  | Rotary Pierced and cold drawn | Cold-worked |  | 1100 | 0.1666667 | Water Quenched |  | 4.5 | Bar | Flat | Standard | Uniaxial | 30 | 8 | 6 | unnotched | 3.75 | 48 | 1.333333 |  | 47 | 700 | 40807.5 |  | 9 | 10 |  |  |  | Report No_6B | 2066
42 | Stainless Steel | SS316H |  |  |  | 0.05 | 0.71 | 1.52 | 0.022 | 0.013 | 13.5 | 17.5 | 2.28 | 0.027 | 0.035 | 0.055 | 64.1167 | 0 | 0.0013 | 0.17 | 0 | 0 | 0 | 0 | 0 | 0 | 0 | 0 | 0 | 0 | 0 |  | Rotary Pierced and cold drawn | Cold-worked |  | 1100 | 0.1666667 | Water Quenched |  | 4.5 | Bar | Flat | Standard | Uniaxial | 30 | 8 | 6 | unnotched | 3.75 | 48 | 1.333333 |  | 41 | 700 | 54240.6 |  | 7 | 5 |  |  |  | Report No_6B | 2067
42 | Stainless Steel | SS316H |  |  |  | 0.058 | 0.58 | 1.56 | 0.027 | 0.008 | 13.65 | 16.86 | 2.14 | 0.041 | 0.025 | 0.028 | 64.8521 | 0 | 0.0009 | 0.17 | 0 | 0 | 0 | 0 | 0 | 0 | 0 | 0 | 0 | 0 | 0 |  | Hot extruded and cold drawn | Cold-worked |  | 1130 |  | Water Quenched |  | 5.3 | Bar | Flat | Standard | Uniaxial | 30 | 8 | 6 | unnotched | 3.75 | 48 | 1.333333 |  | 53.2 | 700 | 17306 |  | 4 | 3 |  |  |  | Report No_6B | 2068
42 | Stainless Steel | SS316H |  |  |  | 0.058 | 0.58 | 1.56 | 0.027 | 0.008 | 13.65 | 16.86 | 2.14 | 0.041 | 0.025 | 0.028 | 64.8521 | 0 | 0.0009 | 0.17 | 0 | 0 | 0 | 0 | 0 | 0 | 0 | 0 | 0 | 0 | 0 |  | Hot extruded and cold drawn | Cold-worked |  | 1130 |  | Water Quenched |  | 5.3 | Bar | Flat | Standard | Uniaxial | 30 | 8 | 6 | unnotched | 3.75 | 48 | 1.333333 |  | 41 | 700 | 26491.3 |  | 5 | 1 |  |  |  | Report No_6B | 2069
42 | Stainless Steel | SS316H |  |  |  | 0.058 | 0.58 | 1.56 | 0.027 | 0.008 | 13.65 | 16.86 | 2.14 | 0.041 | 0.025 | 0.028 | 64.8521 | 0 | 0.0009 | 0.17 | 0 | 0 | 0 | 0 | 0 | 0 | 0 | 0 | 0 | 0 | 0 |  | Hot extruded and cold drawn | Cold-worked |  | 1130 |  | Water Quenched |  | 5.3 | Bar | Flat | Standard | Uniaxial | 30 | 8 | 6 | unnotched | 3.75 | 48 | 1.333333 |  | 33 | 700 | 38782 |  | 5 | 1 |  |  |  | Report No_6B | 2070
42 | Stainless Steel | SS316H |  |  |  | 0.058 | 0.58 | 1.56 | 0.027 | 0.008 | 13.65 | 16.86 | 2.14 | 0.041 | 0.025 | 0.028 | 64.8521 | 0 | 0.0009 | 0.17 | 0 | 0 | 0 | 0 | 0 | 0 | 0 | 0 | 0 | 0 | 0 |  | Hot extruded and cold drawn | Cold-worked |  | 1130 |  | Water Quenched |  | 5.3 | Bar | Flat | Standard | Uniaxial | 30 | 8 | 6 | unnotched | 3.75 | 48 | 1.333333 |  | 29 | 700 | 52459.4 |  | 7 | 2 |  |  |  | Report No_6B | 2071
42 | Stainless Steel | SS316H |  |  |  | 0.078 | 0.62 | 1.6 | 0.021 | 0.008 | 13.51 | 16.9 | 2.08 | 0.031 | 0.028 | 0.037 | 64.926 | 0 | 0.001 | 0.16 | 0 | 0 | 0 | 0 | 0 | 0 | 0 | 0 | 0 | 0 | 0 |  | Hot extruded and cold drawn | Cold-worked |  | 1130 |  | Water Quenched |  | 5.3 | Bar | Flat | Standard | Uniaxial | 30 | 8 | 6 | unnotched | 3.75 | 48 | 1.333333 |  | 53.2 | 700 | 24934.3 |  | 3 | 3 |  |  |  | Report No_6B | 2072
42 | Stainless Steel | SS316H |  |  |  | 0.078 | 0.62 | 1.6 | 0.021 | 0.008 | 13.51 | 16.9 | 2.08 | 0.031 | 0.028 | 0.037 | 64.926 | 0 | 0.001 | 0.16 | 0 | 0 | 0 | 0 | 0 | 0 | 0 | 0 | 0 | 0 | 0 |  | Hot extruded and cold drawn | Cold-worked |  | 1130 |  | Water Quenched |  | 5.3 | Bar | Flat | Standard | Uniaxial | 30 | 8 | 6 | unnotched | 3.75 | 48 | 1.333333 |  | 41 | 700 | 37127.6 |  | 6 | 2 |  |  |  | Report No_6B | 2073
42 | Stainless Steel | SS316H |  |  |  | 0.078 | 0.62 | 1.6 | 0.021 | 0.008 | 13.51 | 16.9 | 2.08 | 0.031 | 0.028 | 0.037 | 64.926 | 0 | 0.001 | 0.16 | 0 | 0 | 0 | 0 | 0 | 0 | 0 | 0 | 0 | 0 | 0 |  | Hot extruded and cold drawn | Cold-worked |  | 1130 |  | Water Quenched |  | 5.3 | Bar | Flat | Standard | Uniaxial | 30 | 8 | 6 | unnotched | 3.75 | 48 | 1.333333 |  | 33 | 700 | 55366.4 |  | 4 | 1 |  |  |  | Report No_6B | 2074
42 | Stainless Steel | SS316H |  |  |  | 0.078 | 0.62 | 1.6 | 0.021 | 0.008 | 13.51 | 16.9 | 2.08 | 0.031 | 0.028 | 0.037 | 64.926 | 0 | 0.001 | 0.16 | 0 | 0 | 0 | 0 | 0 | 0 | 0 | 0 | 0 | 0 | 0 |  | Hot extruded and cold drawn | Cold-worked |  | 1130 |  | Water Quenched |  | 5.3 | Bar | Flat | Standard | Uniaxial | 30 | 8 | 6 | unnotched | 3.75 | 48 | 1.333333 |  | 29 | 700 | 66350.4 |  | 6 | 3 |  |  |  | Report No_6B | 2075
42 | Stainless Steel | SS316H |  |  |  | 0.066 | 0.63 | 1.73 | 0.029 | 0.024 | 13.16 | 17.07 | 2.34 | 0.095 | 0.028 | 0.055 | 64.641 | 0 | 0.002 | 0.13 | 0 | 0 | 0 | 0 | 0 | 0 | 0 | 0 | 0 | 0 | 0 |  | Hot extruded and cold drawn | Cold-worked |  | 1130 |  | Water Quenched |  | 5.9 | Bar | Flat | Standard | Uniaxial | 30 | 8 | 6 | unnotched | 3.75 | 48 | 1.333333 |  | 53.1 | 700 | 9308.2 |  | 6 | 3 |  |  |  | Report No_6B | 2076
42 | Stainless Steel | SS316H |  |  |  | 0.066 | 0.63 | 1.73 | 0.029 | 0.024 | 13.16 | 17.07 | 2.34 | 0.095 | 0.028 | 0.055 | 64.641 | 0 | 0.002 | 0.13 | 0 | 0 | 0 | 0 | 0 | 0 | 0 | 0 | 0 | 0 | 0 |  | Hot extruded and cold drawn | Cold-worked |  | 1130 |  | Water Quenched |  | 5.9 | Bar | Flat | Standard | Uniaxial | 30 | 8 | 6 | unnotched | 3.75 | 48 | 1.333333 |  | 53.2 | 700 | 8542.6 |  | 5 | 4 |  |  |  | Report No_6B | 2077
42 | Stainless Steel | SS316H |  |  |  | 0.066 | 0.63 | 1.73 | 0.029 | 0.024 | 13.16 | 17.07 | 2.34 | 0.095 | 0.028 | 0.055 | 64.641 | 0 | 0.002 | 0.13 | 0 | 0 | 0 | 0 | 0 | 0 | 0 | 0 | 0 | 0 | 0 |  | Hot extruded and cold drawn | Cold-worked |  | 1130 |  | Water Quenched |  | 5.9 | Bar | Flat | Standard | Uniaxial | 30 | 8 | 6 | unnotched | 3.75 | 48 | 1.333333 |  | 41 | 700 | 15688.3 |  | 5 | 1 |  |  |  | Report No_6B | 2078
42 | Stainless Steel | SS316H |  |  |  | 0.066 | 0.63 | 1.73 | 0.029 | 0.024 | 13.16 | 17.07 | 2.34 | 0.095 | 0.028 | 0.055 | 64.641 | 0 | 0.002 | 0.13 | 0 | 0 | 0 | 0 | 0 | 0 | 0 | 0 | 0 | 0 | 0 |  | Hot extruded and cold drawn | Cold-worked |  | 1130 |  | Water Quenched |  | 5.9 | Bar | Flat | Standard | Uniaxial | 30 | 8 | 6 | unnotched | 3.75 | 48 | 1.333333 |  | 33 | 700 | 19807.3 |  | 8 | 1 |  |  |  | Report No_6B | 2079
42 | Stainless Steel | SS316H |  |  |  | 0.066 | 0.63 | 1.73 | 0.029 | 0.024 | 13.16 | 17.07 | 2.34 | 0.095 | 0.028 | 0.055 | 64.641 | 0 | 0.002 | 0.13 | 0 | 0 | 0 | 0 | 0 | 0 | 0 | 0 | 0 | 0 | 0 |  | Hot extruded and cold drawn | Cold-worked |  | 1130 |  | Water Quenched |  | 5.9 | Bar | Flat | Standard | Uniaxial | 30 | 8 | 6 | unnotched | 3.75 | 48 | 1.333333 |  | 29 | 700 | 31762.4 |  | 4 | 1 |  |  |  | Report No_6B | 2080
42 | Stainless Steel | SS316H |  |  |  | 0.07 | 0.61 | 1.65 | 0.025 | 0.007 | 13.6 | 16.6 | 2.33 | 0.017 | 0.025 | 0.043 | 64.7619 | 0 | 0.0011 | 0.26 | 0 | 0 | 0 | 0 | 0 | 0 | 0 | 0 | 0 | 0 | 0 |  | Hot extruded and cold drawn and solution treated | Cold-worked | [5 empty] | 6.2 | Bar | Flat | Standard | Uniaxial | 30 | 8 | 6 | unnotched | 3.75 | 48 | 1.333333 |  | 53 | 700 | 69139.3 |  | 29 | 34 |  |  |  | Report No_6B | 2081
42 | Stainless Steel | SS316H |  |  |  | 0.07 | 0.61 | 1.65 | 0.025 | 0.007 | 13.6 | 16.6 | 2.33 | 0.017 | 0.025 | 0.043 | 64.7619 | 0 | 0.0011 | 0.26 | 0 | 0 | 0 | 0 | 0 | 0 | 0 | 0 | 0 | 0 | 0 |  | Hot extruded and cold drawn and solution treated | Cold-worked | [5 empty] | 6.2 | Bar | Flat | Standard | Uniaxial | 30 | 8 | 6 | unnotched | 3.75 | 48 | 1.333333 |  | 53.1 | 700 | 72737 |  | 27 | 31 |  |  |  | Report No_6B | 2082
42 | Stainless Steel | SS316H |  |  |  | 0.07 | 0.61 | 1.65 | 0.025 | 0.007 | 13.6 | 16.6 | 2.33 | 0.017 | 0.025 | 0.043 | 64.7619 | 0 | 0.0011 | 0.26 | 0 | 0 | 0 | 0 | 0 | 0 | 0 | 0 | 0 | 0 | 0 |  | Hot extruded and cold drawn and solution treated | Cold-worked | [5 empty] | 6.2 | Bar | Flat | Standard | Uniaxial | 30 | 8 | 6 | unnotched | 3.75 | 48 | 1.333333 |  | 53.2 | 700 | 89543.7 |  | 19 | 33 |  |  |  | Report No_6B | 2083
42 | Stainless Steel | SS316H |  |  |  | 0.07 | 0.61 | 1.65 | 0.025 | 0.007 | 13.6 | 16.6 | 2.33 | 0.017 | 0.025 | 0.043 | 64.7619 | 0 | 0.0011 | 0.26 | 0 | 0 | 0 | 0 | 0 | 0 | 0 | 0 | 0 | 0 | 0 |  | Hot extruded and cold drawn and solution treated | Cold-worked | [5 empty] | 6.2 | Bar | Flat | Standard | Uniaxial | 30 | 8 | 6 | unnotched | 3.75 | 48 | 1.333333 |  | 53.3 | 700 | 77514 |  | 21 | 34 |  |  |  | Report No_6B | 2084
42 | Stainless Steel | SS316H |  |  |  | 0.07 | 0.61 | 1.65 | 0.025 | 0.007 | 13.6 | 16.6 | 2.33 | 0.017 | 0.025 | 0.043 | 64.7619 | 0 | 0.0011 | 0.26 | 0 | 0 | 0 | 0 | 0 | 0 | 0 | 0 | 0 | 0 | 0 |  | Hot extruded and cold drawn and solution treated | Cold-worked | [5 empty] | 6.2 | Bar | Flat | Standard | Uniaxial | 30 | 8 | 6 | unnotched | 3.75 | 48 | 1.333333 |  | 47 | 700 | 105624.1 |  | 26 | 30 |  |  |  | Report No_6B | 2085
42 | Stainless Steel | SS316H |  |  |  | 0.07 | 0.61 | 1.65 | 0.025 | 0.007 | 13.6 | 16.6 | 2.33 | 0.017 | 0.025 | 0.043 | 64.7619 | 0 | 0.0011 | 0.26 | 0 | 0 | 0 | 0 | 0 | 0 | 0 | 0 | 0 | 0 | 0 |  | Hot extruded and cold drawn and solution treated | Cold-worked | [5 empty] | 6.2 | Bar | Flat | Standard | Uniaxial | 30 | 8 | 6 | unnotched | 3.75 | 48 | 1.333333 |  | 47.1 | 700 | 116785.6 |  | 22 | 27 |  |  |  | Report No_6B | 2086
42 | Stainless Steel | SS316H |  |  |  | 0.07 | 0.61 | 1.65 | 0.025 | 0.007 | 13.6 | 16.6 | 2.33 | 0.017 | 0.025 | 0.043 | 64.7619 | 0 | 0.0011 | 0.26 | 0 | 0 | 0 | 0 | 0 | 0 | 0 | 0 | 0 | 0 | 0 |  | Hot extruded and cold drawn and solution treated | Cold-worked | [5 empty] | 6.2 | Bar | Flat | Standard | Uniaxial | 30 | 8 | 6 | unnotched | 3.75 | 48 | 1.333333 |  | 41 | 700 | 178190.4 |  | 25 | 23 |  |  |  | Report No_6B | 2087
42 | Stainless Steel | SS316H |  |  |  | 0.07 | 0.61 | 1.65 | 0.025 | 0.007 | 13.6 | 16.6 | 2.33 | 0.017 | 0.025 | 0.043 | 64.7619 | 0 | 0.0011 | 0.26 | 0 | 0 | 0 | 0 | 0 | 0 | 0 | 0 | 0 | 0 | 0 |  | Hot extruded and cold drawn and solution treated | Cold-worked | [5 empty] | 6.2 | Bar | Flat | Standard | Uniaxial | 30 | 8 | 6 | unnotched | 3.75 | 48 | 1.333333 |  | 41 | 700 | 222705.3 |  | 14 | 22 |  |  |  | Report No_6B | 2088
42 | Stainless Steel | SS316H |  |  |  | 0.06 | 0.52 | 1.6 | 0.025 | 0.007 | 13.3 | 16.7 | 2.25 | 0.02 | 0.0318 | 0.06 | 65.1854 | 0 | 0.0008 | 0.24 | 0 | 0 | 0 | 0 | 0 | 0 | 0 | 0 | 0 | 0 | 0 |  | Hot extruded and cold drawn and solution treated | Cold-worked | [5 empty] | 6.3 | Bar | Flat | Standard | Uniaxial | 30 | 8 | 6 | unnotched | 3.75 | 48 | 1.333333 |  | 53.2 | 700 | 54592.6 |  | 30 | 40 |  |  |  | Report No_6B | 2089
42 | Stainless Steel | SS316H |  |  |  | 0.06 | 0.52 | 1.6 | 0.025 | 0.007 | 13.3 | 16.7 | 2.25 | 0.02 | 0.0318 | 0.06 | 65.1854 | 0 | 0.0008 | 0.24 | 0 | 0 | 0 | 0 | 0 | 0 | 0 | 0 | 0 | 0 | 0 |  | Hot extruded and cold drawn and solution treated | Cold-worked | [5 empty] | 6.3 | Bar | Flat | Standard | Uniaxial | 30 | 8 | 6 | unnotched | 3.75 | 48 | 1.333333 |  | 47 | 700 | 84836.2 |  | 35 | 36 |  |  |  | Report No_6B | 2090
42 | Stainless Steel | SS316H |  |  |  | 0.06 | 0.52 | 1.58 | 0.025 | 0.007 | 13.6 | 16.6 | 2.31 | 0.021 | 0.0224 | 0.029 | 64.9649 | 0 | 0.0007 | 0.26 | 0 | 0 | 0 | 0 | 0 | 0 | 0 | 0 | 0 | 0 | 0 |  | Hot extruded and cold drawn and solution treated | Cold-worked | [5 empty] | 6.5 | Bar | Flat | Standard | Uniaxial | 30 | 8 | 6 | unnotched | 3.75 | 48 | 1.333333 |  | 53.2 | 700 | 48497.2 |  | 31 | 31 |  |  |  | Report No_6B | 2091
42 | Stainless Steel | SS316H |  |  |  | 0.06 | 0.52 | 1.58 | 0.025 | 0.007 | 13.6 | 16.6 | 2.31 | 0.021 | 0.0224 | 0.029 | 64.9649 | 0 | 0.0007 | 0.26 | 0 | 0 | 0 | 0 | 0 | 0 | 0 | 0 | 0 | 0 | 0 |  | Hot extruded and cold drawn and solution treated | Cold-worked | [5 empty] | 6.5 | Bar | Flat | Standard | Uniaxial | 30 | 8 | 6 | unnotched | 3.75 | 48 | 1.333333 |  | 47 | 700 | 65751.8 |  | 36 | 26 |  |  |  | Report No_6B | 2092
42 | Stainless Steel | SS316H |  |  |  | 0.06 | 0.59 | 1.69 | 0.024 | 0.017 | 13.32 | 16.73 | 2.38 | 0.015 | 0.03 | 0.011 | 65.062 | 0 | 0.001 | 0.07 | 0 | 0 | 0 | 0 | 0 | 0 | 0 | 0 | 0 | 0 | 0 |  | Rotary Pierced and cold drawn | Cold-worked |  | 1100 | 0.1666667 | Water Quenched |  | 5 | Bar | Flat | Standard | Uniaxial | 30 | 8 | 6 | unnotched | 3.75 | 48 | 1.333333 |  | 88 | 750 | 223.4 |  | 91 | 76 |  |  |  | Report No_6B | 2093
42 | Stainless Steel | SS316H |  |  |  | 0.06 | 0.59 | 1.69 | 0.024 | 0.017 | 13.32 | 16.73 | 2.38 | 0.015 | 0.03 | 0.011 | 65.062 | 0 | 0.001 | 0.07 | 0 | 0 | 0 | 0 | 0 | 0 | 0 | 0 | 0 | 0 | 0 |  | Rotary Pierced and cold drawn | Cold-worked |  | 1100 | 0.1666667 | Water Quenched |  | 5 | Bar | Flat | Standard | Uniaxial | 30 | 8 | 6 | unnotched | 3.75 | 48 | 1.333333 |  | 69 | 750 | 1081.9 |  | 29 | 28 |  |  |  | Report No_6B | 2094
42 | Stainless Steel | SS316H |  |  |  | 0.06 | 0.59 | 1.69 | 0.024 | 0.017 | 13.32 | 16.73 | 2.38 | 0.015 | 0.03 | 0.011 | 65.062 | 0 | 0.001 | 0.07 | 0 | 0 | 0 | 0 | 0 | 0 | 0 | 0 | 0 | 0 | 0 |  | Rotary Pierced and cold drawn | Cold-worked |  | 1100 | 0.1666667 | Water Quenched |  | 5 | Bar | Flat | Standard | Uniaxial | 30 | 8 | 6 | unnotched | 3.75 | 48 | 1.333333 |  | 53.2 | 750 | 4034.5 |  | 13 | 21 |  |  |  | Report No_6B | 2095
42 | Stainless Steel | SS316H |  |  |  | 0.06 | 0.59 | 1.69 | 0.024 | 0.017 | 13.32 | 16.73 | 2.38 | 0.015 | 0.03 | 0.011 | 65.062 | 0 | 0.001 | 0.07 | 0 | 0 | 0 | 0 | 0 | 0 | 0 | 0 | 0 | 0 | 0 |  | Rotary Pierced and cold drawn | Cold-worked |  | 1100 | 0.1666667 | Water Quenched |  | 5 | Bar | Flat | Standard | Uniaxial | 30 | 8 | 6 | unnotched | 3.75 | 48 | 1.333333 |  | 37 | 750 | 17022.9 |  | 20 | 15 |  |  |  | Report No_6B | 2096
42 | Stainless Steel | SS316H |  |  |  | 0.05 | 0.52 | 1.51 | 0.021 | 0.01 | 13.21 | 16.42 | 2.34 | 0.018 | 0.034 | 0.011 | 65.7155 | 0 | 0.0005 | 0.14 | 0 | 0 | 0 | 0 | 0 | 0 | 0 | 0 | 0 | 0 | 0 |  | Rotary Pierced and cold drawn | Cold-worked |  | 1100 | 0.1666667 | Water Quenched |  | 5.1 | Bar | Flat | Standard | Uniaxial | 30 | 8 | 6 | unnotched | 3.75 | 48 | 1.333333 |  | 88 | 750 | 161.4 |  | 80 | 83 |  |  |  | Report No_6B | 2097
42 | Stainless Steel | SS316H |  |  |  | 0.05 | 0.52 | 1.51 | 0.021 | 0.01 | 13.21 | 16.42 | 2.34 | 0.018 | 0.034 | 0.011 | 65.7155 | 0 | 0.0005 | 0.14 | 0 | 0 | 0 | 0 | 0 | 0 | 0 | 0 | 0 | 0 | 0 |  | Rotary Pierced and cold drawn | Cold-worked |  | 1100 | 0.1666667 | Water Quenched |  | 5.1 | Bar | Flat | Standard | Uniaxial | 30 | 8 | 6 | unnotched | 3.75 | 48 | 1.333333 |  | 69 | 750 | 865 |  | 75 | 71 |  |  |  | Report No_6B | 2098
42 | Stainless Steel | SS316H |  |  |  | 0.05 | 0.52 | 1.51 | 0.021 | 0.01 | 13.21 | 16.42 | 2.34 | 0.018 | 0.034 | 0.011 | 65.7155 | 0 | 0.0005 | 0.14 | 0 | 0 | 0 | 0 | 0 | 0 | 0 | 0 | 0 | 0 | 0 |  | Rotary Pierced and cold drawn | Cold-worked |  | 1100 | 0.1666667 | Water Quenched |  | 5.1 | Bar | Flat | Standard | Uniaxial | 30 | 8 | 6 | unnotched | 3.75 | 48 | 1.333333 |  | 51 | 750 | 4512.5 |  | 36 | 33 |  |  |  | Report No_6B | 2099
42 | Stainless Steel | SS316H |  |  |  | 0.05 | 0.52 | 1.51 | 0.021 | 0.01 | 13.21 | 16.42 | 2.34 | 0.018 | 0.034 | 0.011 | 65.7155 | 0 | 0.0005 | 0.14 | 0 | 0 | 0 | 0 | 0 | 0 | 0 | 0 | 0 | 0 | 0 |  | Rotary Pierced and cold drawn | Cold-worked |  | 1100 | 0.1666667 | Water Quenched |  | 5.1 | Bar | Flat | Standard | Uniaxial | 30 | 8 | 6 | unnotched | 3.75 | 48 | 1.333333 |  | 37 | 750 | 21757 |  | 28 | 21 |  |  |  | Report No_6B | 2100
42 | Stainless Steel | SS316H |  |  |  | 0.05 | 0.71 | 1.52 | 0.022 | 0.013 | 13.5 | 17.5 | 2.28 | 0.027 | 0.035 | 0.055 | 64.1167 | 0 | 0.0013 | 0.17 | 0 | 0 | 0 | 0 | 0 | 0 | 0 | 0 | 0 | 0 | 0 |  | Rotary Pierced and cold drawn | Cold-worked |  | 1100 | 0.1666667 | Water Quenched |  | 4.5 | Bar | Flat | Standard | Uniaxial | 30 | 8 | 6 | unnotched | 3.75 | 48 | 1.333333 |  | 88 | 750 | 187.4 |  | 98 | 83 |  |  |  | Report No_6B | 2101
42 | Stainless Steel | SS316H |  |  |  | 0.05 | 0.71 | 1.52 | 0.022 | 0.013 | 13.5 | 17.5 | 2.28 | 0.027 | 0.035 | 0.055 | 64.1167 | 0 | 0.0013 | 0.17 | 0 | 0 | 0 | 0 | 0 | 0 | 0 | 0 | 0 | 0 | 0 |  | Rotary Pierced and cold drawn | Cold-worked |  | 1100 | 0.1666667 | Water Quenched |  | 4.5 | Bar | Flat | Standard | Uniaxial | 30 | 8 | 6 | unnotched | 3.75 | 48 | 1.333333 |  | 69 | 750 | 1015 |  | 65 | 66 |  |  |  | Report No_6B | 2102
42 | Stainless Steel | SS316H |  |  |  | 0.05 | 0.71 | 1.52 | 0.022 | 0.013 | 13.5 | 17.5 | 2.28 | 0.027 | 0.035 | 0.055 | 64.1167 | 0 | 0.0013 | 0.17 | 0 | 0 | 0 | 0 | 0 | 0 | 0 | 0 | 0 | 0 | 0 |  | Rotary Pierced and cold drawn | Cold-worked |  | 1100 | 0.1666667 | Water Quenched |  | 4.5 | Bar | Flat | Standard | Uniaxial | 30 | 8 | 6 | unnotched | 3.75 | 48 | 1.333333 |  | 53.2 | 750 | 4493.7 |  | 36 | 29 |  |  |  | Report No_6B | 2103
42 | Stainless Steel | SS316H |  |  |  | 0.058 | 0.58 | 1.56 | 0.027 | 0.008 | 13.65 | 16.86 | 2.14 | 0.041 | 0.025 | 0.028 | 64.8521 | 0 | 0.0009 | 0.17 | 0 | 0 | 0 | 0 | 0 | 0 | 0 | 0 | 0 | 0 | 0 |  | Hot extruded and cold drawn | Cold-worked |  | 1130 |  | Water Quenched |  | 5.3 | Bar | Flat | Standard | Uniaxial | 30 | 8 | 6 | unnotched | 3.75 | 48 | 1.333333 |  | 88 | 750 | 265.8 |  | 65 | 70 |  |  |  | Report No_6B | 2104
42 | Stainless Steel | SS316H |  |  |  | 0.058 | 0.58 | 1.56 | 0.027 | 0.008 | 13.65 | 16.86 | 2.14 | 0.041 | 0.025 | 0.028 | 64.8521 | 0 | 0.0009 | 0.17 | 0 | 0 | 0 | 0 | 0 | 0 | 0 | 0 | 0 | 0 | 0 |  | Hot extruded and cold drawn | Cold-worked |  | 1130 |  | Water Quenched |  | 5.3 | Bar | Flat | Standard | Uniaxial | 30 | 8 | 6 | unnotched | 3.75 | 48 | 1.333333 |  | 69 | 750 | 1122.4 |  | 13 | 25 |  |  |  | Report No_6B | 2105
42 | Stainless Steel | SS316H |  |  |  | 0.058 | 0.58 | 1.56 | 0.027 | 0.008 | 13.65 | 16.86 | 2.14 | 0.041 | 0.025 | 0.028 | 64.8521 | 0 | 0.0009 | 0.17 | 0 | 0 | 0 | 0 | 0 | 0 | 0 | 0 | 0 | 0 | 0 |  | Hot extruded and cold drawn | Cold-worked |  | 1130 |  | Water Quenched |  | 5.3 | Bar | Flat | Standard | Uniaxial | 30 | 8 | 6 | unnotched | 3.75 | 48 | 1.333333 |  | 53.2 | 750 | 4569.8 |  | 6 | 7 |  |  |  | Report No_6B | 2106
42 | Stainless Steel | SS316H |  |  |  | 0.058 | 0.58 | 1.56 | 0.027 | 0.008 | 13.65 | 16.86 | 2.14 | 0.041 | 0.025 | 0.028 | 64.8521 | 0 | 0.0009 | 0.17 | 0 | 0 | 0 | 0 | 0 | 0 | 0 | 0 | 0 | 0 | 0 |  | Hot extruded and cold drawn | Cold-worked |  | 1130 |  | Water Quenched |  | 5.3 | Bar | Flat | Standard | Uniaxial | 30 | 8 | 6 | unnotched | 3.75 | 48 | 1.333333 |  | 37 | 750 | 9698.5 |  | 5 | 4 |  |  |  | Report No_6B | 2107
42 | Stainless Steel | SS316H |  |  |  | 0.078 | 0.62 | 1.6 | 0.021 | 0.008 | 13.51 | 16.9 | 2.08 | 0.031 | 0.028 | 0.037 | 64.926 | 0 | 0.001 | 0.16 | 0 | 0 | 0 | 0 | 0 | 0 | 0 | 0 | 0 | 0 | 0 |  | Hot extruded and cold drawn | Cold-worked |  | 1130 |  | Water Quenched |  | 5.3 | Bar | Flat | Standard | Uniaxial | 30 | 8 | 6 | unnotched | 3.75 | 48 | 1.333333 |  | 108 | 750 | 216 |  | 36 | 55 |  |  |  | Report No_6B | 2108
42 | Stainless Steel | SS316H |  |  |  | 0.078 | 0.62 | 1.6 | 0.021 | 0.008 | 13.51 | 16.9 | 2.08 | 0.031 | 0.028 | 0.037 | 64.926 | 0 | 0.001 | 0.16 | 0 | 0 | 0 | 0 | 0 | 0 | 0 | 0 | 0 | 0 | 0 |  | Hot extruded and cold drawn | Cold-worked |  | 1130 |  | Water Quenched |  | 5.3 | Bar | Flat | Standard | Uniaxial | 30 | 8 | 6 | unnotched | 3.75 | 48 | 1.333333 |  | 88 | 750 | 703.9 |  | 24 | 30 |  |  |  | Report No_6B | 2109
42 | Stainless Steel | SS316H |  |  |  | 0.078 | 0.62 | 1.6 | 0.021 | 0.008 | 13.51 | 16.9 | 2.08 | 0.031 | 0.028 | 0.037 | 64.926 | 0 | 0.001 | 0.16 | 0 | 0 | 0 | 0 | 0 | 0 | 0 | 0 | 0 | 0 | 0 |  | Hot extruded and cold drawn | Cold-worked |  | 1130 |  | Water Quenched |  | 5.3 | Bar | Flat | Standard | Uniaxial | 30 | 8 | 6 | unnotched | 3.75 | 48 | 1.333333 |  | 69 | 750 | 2622 |  | 5 | 10 |  |  |  | Report No_6B | 2110
42 | Stainless Steel | SS316H |  |  |  | 0.078 | 0.62 | 1.6 | 0.021 | 0.008 | 13.51 | 16.9 | 2.08 | 0.031 | 0.028 | 0.037 | 64.926 | 0 | 0.001 | 0.16 | 0 | 0 | 0 | 0 | 0 | 0 | 0 | 0 | 0 | 0 | 0 |  | Hot extruded and cold drawn | Cold-worked |  | 1130 |  | Water Quenched |  | 5.3 | Bar | Flat | Standard | Uniaxial | 30 | 8 | 6 | unnotched | 3.75 | 48 | 1.333333 |  | 53.2 | 750 | 7758.1 |  | 3 | 4 |  |  |  | Report No_6B | 2111
42 | Stainless Steel | SS316H |  |  |  | 0.078 | 0.62 | 1.6 | 0.021 | 0.008 | 13.51 | 16.9 | 2.08 | 0.031 | 0.028 | 0.037 | 64.926 | 0 | 0.001 | 0.16 | 0 | 0 | 0 | 0 | 0 | 0 | 0 | 0 | 0 | 0 | 0 |  | Hot extruded and cold drawn | Cold-worked |  | 1130 |  | Water Quenched |  | 5.3 | Bar | Flat | Standard | Uniaxial | 30 | 8 | 6 | unnotched | 3.75 | 48 | 1.333333 |  | 37 | 750 | 20054.7 |  | 5 | 1 |  |  |  | Report No_6B | 2112
42 | Stainless Steel | SS316H |  |  |  | 0.066 | 0.63 | 1.73 | 0.029 | 0.024 | 13.16 | 17.07 | 2.34 | 0.095 | 0.028 | 0.055 | 64.641 | 0 | 0.002 | 0.13 | 0 | 0 | 0 | 0 | 0 | 0 | 0 | 0 | 0 | 0 | 0 |  | Hot extruded and cold drawn | Cold-worked |  | 1130 |  | Water Quenched |  | 5.9 | Bar | Flat | Standard | Uniaxial | 30 | 8 | 6 | unnotched | 3.75 | 48 | 1.333333 |  | 108 | 750 | 81.4 |  | 48 | 60 |  |  |  | Report No_6B | 2113
42 | Stainless Steel | SS316H |  |  |  | 0.066 | 0.63 | 1.73 | 0.029 | 0.024 | 13.16 | 17.07 | 2.34 | 0.095 | 0.028 | 0.055 | 64.641 | 0 | 0.002 | 0.13 | 0 | 0 | 0 | 0 | 0 | 0 | 0 | 0 | 0 | 0 | 0 |  | Hot extruded and cold drawn | Cold-worked |  | 1130 |  | Water Quenched |  | 5.9 | Bar | Flat | Standard | Uniaxial | 30 | 8 | 6 | unnotched | 3.75 | 48 | 1.333333 |  | 88 | 750 | 218.2 |  | 33 | 33 |  |  |  | Report No_6B | 2114
42 | Stainless Steel | SS316H |  |  |  | 0.066 | 0.63 | 1.73 | 0.029 | 0.024 | 13.16 | 17.07 | 2.34 | 0.095 | 0.028 | 0.055 | 64.641 | 0 | 0.002 | 0.13 | 0 | 0 | 0 | 0 | 0 | 0 | 0 | 0 | 0 | 0 | 0 |  | Hot extruded and cold drawn | Cold-worked |  | 1130 |  | Water Quenched |  | 5.9 | Bar | Flat | Standard | Uniaxial | 30 | 8 | 6 | unnotched | 3.75 | 48 | 1.333333 |  | 69 | 750 | 825.2 |  | 9 | 12 |  |  |  | Report No_6B | 2115
42 | Stainless Steel | SS316H |  |  |  | 0.066 | 0.63 | 1.73 | 0.029 | 0.024 | 13.16 | 17.07 | 2.34 | 0.095 | 0.028 | 0.055 | 64.641 | 0 | 0.002 | 0.13 | 0 | 0 | 0 | 0 | 0 | 0 | 0 | 0 | 0 | 0 | 0 |  | Hot extruded and cold drawn | Cold-worked |  | 1130 |  | Water Quenched |  | 5.9 | Bar | Flat | Standard | Uniaxial | 30 | 8 | 6 | unnotched | 3.75 | 48 | 1.333333 |  | 53 | 750 | 1620 |  | 5 | 6 |  |  |  | Report No_6B | 2116
42 | Stainless Steel | SS316H |  |  |  | 0.066 | 0.63 | 1.73 | 0.029 | 0.024 | 13.16 | 17.07 | 2.34 | 0.095 | 0.028 | 0.055 | 64.641 | 0 | 0.002 | 0.13 | 0 | 0 | 0 | 0 | 0 | 0 | 0 | 0 | 0 | 0 | 0 |  | Hot extruded and cold drawn | Cold-worked |  | 1130 |  | Water Quenched |  | 5.9 | Bar | Flat | Standard | Uniaxial | 30 | 8 | 6 | unnotched | 3.75 | 48 | 1.333333 |  | 53.1 | 750 | 1687.4 |  | 6 | 7 |  |  |  | Report No_6B | 2117
42 | Stainless Steel | SS316H |  |  |  | 0.066 | 0.63 | 1.73 | 0.029 | 0.024 | 13.16 | 17.07 | 2.34 | 0.095 | 0.028 | 0.055 | 64.641 | 0 | 0.002 | 0.13 | 0 | 0 | 0 | 0 | 0 | 0 | 0 | 0 | 0 | 0 | 0 |  | Hot extruded and cold drawn | Cold-worked |  | 1130 |  | Water Quenched |  | 5.9 | Bar | Flat | Standard | Uniaxial | 30 | 8 | 6 | unnotched | 3.75 | 48 | 1.333333 |  | 53.2 | 750 | 2046.7 |  | 5 | 1 |  |  |  | Report No_6B | 2118
42 | Stainless Steel | SS316H |  |  |  | 0.066 | 0.63 | 1.73 | 0.029 | 0.024 | 13.16 | 17.07 | 2.34 | 0.095 | 0.028 | 0.055 | 64.641 | 0 | 0.002 | 0.13 | 0 | 0 | 0 | 0 | 0 | 0 | 0 | 0 | 0 | 0 | 0 |  | Hot extruded and cold drawn | Cold-worked |  | 1130 |  | Water Quenched |  | 5.9 | Bar | Flat | Standard | Uniaxial | 30 | 8 | 6 | unnotched | 3.75 | 48 | 1.333333 |  | 53.3 | 750 | 1702.3 |  | 7 | 7 |  |  |  | Report No_6B | 2119
42 | Stainless Steel | SS316H |  |  |  | 0.066 | 0.63 | 1.73 | 0.029 | 0.024 | 13.16 | 17.07 | 2.34 | 0.095 | 0.028 | 0.055 | 64.641 | 0 | 0.002 | 0.13 | 0 | 0 | 0 | 0 | 0 | 0 | 0 | 0 | 0 | 0 | 0 |  | Hot extruded and cold drawn | Cold-worked |  | 1130 |  | Water Quenched |  | 5.9 | Bar | Flat | Standard | Uniaxial | 30 | 8 | 6 | unnotched | 3.75 | 48 | 1.333333 |  | 41 | 750 | 3611.6 |  | 9 | 3 |  |  |  | Report No_6B | 2120
42 | Stainless Steel | SS316H |  |  |  | 0.066 | 0.63 | 1.73 | 0.029 | 0.024 | 13.16 | 17.07 | 2.34 | 0.095 | 0.028 | 0.055 | 64.641 | 0 | 0.002 | 0.13 | 0 | 0 | 0 | 0 | 0 | 0 | 0 | 0 | 0 | 0 | 0 |  | Hot extruded and cold drawn | Cold-worked |  | 1130 |  | Water Quenched |  | 5.9 | Bar | Flat | Standard | Uniaxial | 30 | 8 | 6 | unnotched | 3.75 | 48 | 1.333333 |  | 37 | 750 | 3581.9 |  | 8 | 2 |  |  |  | Report No_6B | 2121
42 | Stainless Steel | SS316H |  |  |  | 0.066 | 0.63 | 1.73 | 0.029 | 0.024 | 13.16 | 17.07 | 2.34 | 0.095 | 0.028 | 0.055 | 64.641 | 0 | 0.002 | 0.13 | 0 | 0 | 0 | 0 | 0 | 0 | 0 | 0 | 0 | 0 | 0 |  | Hot extruded and cold drawn | Cold-worked |  | 1130 |  | Water Quenched |  | 5.9 | Bar | Flat | Standard | Uniaxial | 30 | 8 | 6 | unnotched | 3.75 | 48 | 1.333333 |  | 29 | 750 | 5721.1 |  | 9 | 3 |  |  |  | Report No_6B | 2122
42 | Stainless Steel | SS316H |  |  |  | 0.066 | 0.63 | 1.73 | 0.029 | 0.024 | 13.16 | 17.07 | 2.34 | 0.095 | 0.028 | 0.055 | 64.641 | 0 | 0.002 | 0.13 | 0 | 0 | 0 | 0 | 0 | 0 | 0 | 0 | 0 | 0 | 0 |  | Hot extruded and cold drawn | Cold-worked |  | 1130 |  | Water Quenched |  | 5.9 | Bar | Flat | Standard | Uniaxial | 30 | 8 | 6 | unnotched | 3.75 | 48 | 1.333333 |  | 25 | 750 | 10285.2 |  | 10 | 1 |  |  |  | Report No_6B | 2123
42 | Stainless Steel | SS316H |  |  |  | 0.066 | 0.63 | 1.73 | 0.029 | 0.024 | 13.16 | 17.07 | 2.34 | 0.095 | 0.028 | 0.055 | 64.641 | 0 | 0.002 | 0.13 | 0 | 0 | 0 | 0 | 0 | 0 | 0 | 0 | 0 | 0 | 0 |  | Hot extruded and cold drawn | Cold-worked |  | 1130 |  | Water Quenched |  | 5.9 | Bar | Flat | Standard | Uniaxial | 30 | 8 | 6 | unnotched | 3.75 | 48 | 1.333333 |  | 20 | 750 | 19419.6 |  | 11 | 2 |  |  |  | Report No_6B | 2124
42 | Stainless Steel | SS316H |  |  |  | 0.066 | 0.63 | 1.73 | 0.029 | 0.024 | 13.16 | 17.07 | 2.34 | 0.095 | 0.028 | 0.055 | 64.641 | 0 | 0.002 | 0.13 | 0 | 0 | 0 | 0 | 0 | 0 | 0 | 0 | 0 | 0 | 0 |  | Hot extruded and cold drawn | Cold-worked |  | 1130 |  | Water Quenched |  | 5.9 | Bar | Flat | Standard | Uniaxial | 30 | 8 | 6 | unnotched | 3.75 | 48 | 1.333333 |  | 18 | 750 | 42527.3 |  | 18 | 0 |  |  |  | Report No_6B | 2125
42 | Stainless Steel | SS316H |  |  |  | 0.07 | 0.61 | 1.65 | 0.025 | 0.007 | 13.6 | 16.6 | 2.33 | 0.017 | 0.025 | 0.043 | 64.7619 | 0 | 0.0011 | 0.26 | 0 | 0 | 0 | 0 | 0 | 0 | 0 | 0 | 0 | 0 | 0 |  | Hot extruded and cold drawn and solution treated | Cold-worked | [5 empty] | 6.2 | Bar | Flat | Standard | Uniaxial | 30 | 8 | 6 | unnotched | 3.75 | 48 | 1.333333 |  | 108 | 750 | 62.4 |  | 90 | 86 |  |  |  | Report No_6B | 2126
42 | Stainless Steel | SS316H |  |  |  | 0.07 | 0.61 | 1.65 | 0.025 | 0.007 | 13.6 | 16.6 | 2.33 | 0.017 | 0.025 | 0.043 | 64.7619 | 0 | 0.0011 | 0.26 | 0 | 0 | 0 | 0 | 0 | 0 | 0 | 0 | 0 | 0 | 0 |  | Hot extruded and cold drawn and solution treated | Cold-worked | [5 empty] | 6.2 | Bar | Flat | Standard | Uniaxial | 30 | 8 | 6 | unnotched | 3.75 | 48 | 1.333333 |  | 88 | 750 | 234 |  | 72 | 84 |  |  |  | Report No_6B | 2127
42 | Stainless Steel | SS316H |  |  |  | 0.07 | 0.61 | 1.65 | 0.025 | 0.007 | 13.6 | 16.6 | 2.33 | 0.017 | 0.025 | 0.043 | 64.7619 | 0 | 0.0011 | 0.26 | 0 | 0 | 0 | 0 | 0 | 0 | 0 | 0 | 0 | 0 | 0 |  | Hot extruded and cold drawn and solution treated | Cold-worked | [5 empty] | 6.2 | Bar | Flat | Standard | Uniaxial | 30 | 8 | 6 | unnotched | 3.75 | 48 | 1.333333 |  | 88.1 | 750 | 234.8 |  | 98 | 79 |  |  |  | Report No_6B | 2128
42 | Stainless Steel | SS316H |  |  |  | 0.07 | 0.61 | 1.65 | 0.025 | 0.007 | 13.6 | 16.6 | 2.33 | 0.017 | 0.025 | 0.043 | 64.7619 | 0 | 0.0011 | 0.26 | 0 | 0 | 0 | 0 | 0 | 0 | 0 | 0 | 0 | 0 | 0 |  | Hot extruded and cold drawn and solution treated | Cold-worked | [5 empty] | 6.2 | Bar | Flat | Standard | Uniaxial | 30 | 8 | 6 | unnotched | 3.75 | 48 | 1.333333 |  | 69 | 750 | 1048.9 |  | 80 | 79 |  |  |  | Report No_6B | 2129
42 | Stainless Steel | SS316H |  |  |  | 0.07 | 0.61 | 1.65 | 0.025 | 0.007 | 13.6 | 16.6 | 2.33 | 0.017 | 0.025 | 0.043 | 64.7619 | 0 | 0.0011 | 0.26 | 0 | 0 | 0 | 0 | 0 | 0 | 0 | 0 | 0 | 0 | 0 |  | Hot extruded and cold drawn and solution treated | Cold-worked | [5 empty] | 6.2 | Bar | Flat | Standard | Uniaxial | 30 | 8 | 6 | unnotched | 3.75 | 48 | 1.333333 |  | 53.2 | 750 | 5548.4 |  | 43 | 48 |  |  |  | Report No_6B | 2130
42 | Stainless Steel | SS316H |  |  |  | 0.07 | 0.61 | 1.65 | 0.025 | 0.007 | 13.6 | 16.6 | 2.33 | 0.017 | 0.025 | 0.043 | 64.7619 | 0 | 0.0011 | 0.26 | 0 | 0 | 0 | 0 | 0 | 0 | 0 | 0 | 0 | 0 | 0 |  | Hot extruded and cold drawn and solution treated | Cold-worked | [5 empty] | 6.2 | Bar | Flat | Standard | Uniaxial | 30 | 8 | 6 | unnotched | 3.75 | 48 | 1.333333 |  | 53.3 | 750 | 7413.3 |  | 53 | 52 |  |  |  | Report No_6B | 2131
42 | Stainless Steel | SS316H |  |  |  | 0.07 | 0.61 | 1.65 | 0.025 | 0.007 | 13.6 | 16.6 | 2.33 | 0.017 | 0.025 | 0.043 | 64.7619 | 0 | 0.0011 | 0.26 | 0 | 0 | 0 | 0 | 0 | 0 | 0 | 0 | 0 | 0 | 0 |  | Hot extruded and cold drawn and solution treated | Cold-worked | [5 empty] | 6.2 | Bar | Flat | Standard | Uniaxial | 30 | 8 | 6 | unnotched | 3.75 | 48 | 1.333333 |  | 37 | 750 | 32781.8 |  | 21 | 30 |  |  |  | Report No_6B | 2132
42 | Stainless Steel | SS316H |  |  |  | 0.06 | 0.52 | 1.6 | 0.025 | 0.007 | 13.3 | 16.7 | 2.25 | 0.02 | 0.0318 | 0.06 | 65.1854 | 0 | 0.0008 | 0.24 | 0 | 0 | 0 | 0 | 0 | 0 | 0 | 0 | 0 | 0 | 0 |  | Hot extruded and cold drawn and solution treated | Cold-worked | [5 empty] | 6.3 | Bar | Flat | Standard | Uniaxial | 30 | 8 | 6 | unnotched | 3.75 | 48 | 1.333333 |  | 108 | 750 | 72.2 |  | 105 | 83 |  |  |  | Report No_6B | 2133
42 | Stainless Steel | SS316H |  |  |  | 0.06 | 0.52 | 1.6 | 0.025 | 0.007 | 13.3 | 16.7 | 2.25 | 0.02 | 0.0318 | 0.06 | 65.1854 | 0 | 0.0008 | 0.24 | 0 | 0 | 0 | 0 | 0 | 0 | 0 | 0 | 0 | 0 | 0 |  | Hot extruded and cold drawn and solution treated | Cold-worked | [5 empty] | 6.3 | Bar | Flat | Standard | Uniaxial | 30 | 8 | 6 | unnotched | 3.75 | 48 | 1.333333 |  | 88 | 750 | 269 |  | 93 | 85 |  |  |  | Report No_6B | 2134
42 | Stainless Steel | SS316H |  |  |  | 0.06 | 0.52 | 1.6 | 0.025 | 0.007 | 13.3 | 16.7 | 2.25 | 0.02 | 0.0318 | 0.06 | 65.1854 | 0 | 0.0008 | 0.24 | 0 | 0 | 0 | 0 | 0 | 0 | 0 | 0 | 0 | 0 | 0 |  | Hot extruded and cold drawn and solution treated | Cold-worked | [5 empty] | 6.3 | Bar | Flat | Standard | Uniaxial | 30 | 8 | 6 | unnotched | 3.75 | 48 | 1.333333 |  | 69 | 750 | 1317.6 |  | 67 | 78 |  |  |  | Report No_6B | 2135
42 | Stainless Steel | SS316H |  |  |  | 0.06 | 0.52 | 1.6 | 0.025 | 0.007 | 13.3 | 16.7 | 2.25 | 0.02 | 0.0318 | 0.06 | 65.1854 | 0 | 0.0008 | 0.24 | 0 | 0 | 0 | 0 | 0 | 0 | 0 | 0 | 0 | 0 | 0 |  | Hot extruded and cold drawn and solution treated | Cold-worked | [5 empty] | 6.3 | Bar | Flat | Standard | Uniaxial | 30 | 8 | 6 | unnotched | 3.75 | 48 | 1.333333 |  | 53.2 | 750 | 5736 |  | 44 | 53 |  |  |  | Report No_6B | 2136
42 | Stainless Steel | SS316H |  |  |  | 0.06 | 0.52 | 1.58 | 0.025 | 0.007 | 13.6 | 16.6 | 2.31 | 0.021 | 0.0224 | 0.029 | 64.9649 | 0 | 0.0007 | 0.26 | 0 | 0 | 0 | 0 | 0 | 0 | 0 | 0 | 0 | 0 | 0 |  | Hot extruded and cold drawn and solution treated | Cold-worked | [5 empty] | 6.5 | Bar | Flat | Standard | Uniaxial | 30 | 8 | 6 | unnotched | 3.75 | 48 | 1.333333 |  | 88 | 750 | 252.2 |  | 85 | 81 |  |  |  | Report No_6B | 2137
42 | Stainless Steel | SS316H |  |  |  | 0.06 | 0.52 | 1.58 | 0.025 | 0.007 | 13.6 | 16.6 | 2.31 | 0.021 | 0.0224 | 0.029 | 64.9649 | 0 | 0.0007 | 0.26 | 0 | 0 | 0 | 0 | 0 | 0 | 0 | 0 | 0 | 0 | 0 |  | Hot extruded and cold drawn and solution treated | Cold-worked | [5 empty] | 6.5 | Bar | Flat | Standard | Uniaxial | 30 | 8 | 6 | unnotched | 3.75 | 48 | 1.333333 |  | 69 | 750 | 1036.2 |  | 98 | 72 |  |  |  | Report No_6B | 2138
42 | Stainless Steel | SS316H |  |  |  | 0.06 | 0.52 | 1.58 | 0.025 | 0.007 | 13.6 | 16.6 | 2.31 | 0.021 | 0.0224 | 0.029 | 64.9649 | 0 | 0.0007 | 0.26 | 0 | 0 | 0 | 0 | 0 | 0 | 0 | 0 | 0 | 0 | 0 |  | Hot extruded and cold drawn and solution treated | Cold-worked | [5 empty] | 6.5 | Bar | Flat | Standard | Uniaxial | 30 | 8 | 6 | unnotched | 3.75 | 48 | 1.333333 |  | 53.2 | 750 | 4783.8 |  | 35 | 36 |  |  |  | Report No_6B | 2139
42 | Stainless Steel | SS316H | HP |  |  | 0.06 | 0.74 | 1.7 | 0.038 | 0.011 | 13.01 | 17.31 | 2.56 | 0.005 | 0.0192 | 0.011 | 64.2347 | 0 | 0.0011 | 0.3 | 0 | 0 | 0 | 0 | 0 | 0 | 0 | 0 | 0 | 0 | 0 |  | Hot Rolled | Hot-worked |  | 1050 | 0.6666667 | Water Quenched |  | 4.9 | Rod | Cylindrical | Standard | Uniaxial | 50 | 10 |  | unnotched | 5 | 78.53982 |  |  | 265 | 600 | 158.3 |  | 21 | 16 |  |  |  | Report No_14B | 2140
42 | Stainless Steel | SS316H | HP |  |  | 0.06 | 0.74 | 1.7 | 0.038 | 0.011 | 13.01 | 17.31 | 2.56 | 0.005 | 0.0192 | 0.011 | 64.2347 | 0 | 0.0011 | 0.3 | 0 | 0 | 0 | 0 | 0 | 0 | 0 | 0 | 0 | 0 | 0 |  | Hot Rolled | Hot-worked |  | 1050 | 0.6666667 | Water Quenched |  | 4.9 | Rod | Cylindrical | Standard | Uniaxial | 50 | 10 |  | unnotched | 5 | 78.53982 |  |  | 235 | 600 | 1036.8 |  | 34 | 41 |  |  |  | Report No_14B | 2141
42 | Stainless Steel | SS316H | HP |  |  | 0.06 | 0.74 | 1.7 | 0.038 | 0.011 | 13.01 | 17.31 | 2.56 | 0.005 | 0.0192 | 0.011 | 64.2347 | 0 | 0.0011 | 0.3 | 0 | 0 | 0 | 0 | 0 | 0 | 0 | 0 | 0 | 0 | 0 |  | Hot Rolled | Hot-worked |  | 1050 | 0.6666667 | Water Quenched |  | 4.9 | Rod | Cylindrical | Standard | Uniaxial | 50 | 10 |  | unnotched | 5 | 78.53982 |  |  | 196 | 600 | 9949.4 |  | 21 | 40 |  |  |  | Report No_14B | 2142
42 | Stainless Steel | SS316H | HP |  |  | 0.05 | 0.74 | 1.74 | 0.035 | 0.006 | 11.19 | 17.6 | 2.32 | 0.005 | 0.023 | 0.014 | 65.9963 | 0 | 0.0007 | 0.28 | 0 | 0 | 0 | 0 | 0 | 0 | 0 | 0 | 0 | 0 | 0 |  | Hot Rolled | Hot-worked |  | 1050 | 0.6666667 | Water Quenched |  | 2.3 | Rod | Cylindrical | Standard | Uniaxial | 50 | 10 |  | unnotched | 5 | 78.53982 |  |  | 265 | 600 | 243 |  | 28 | 16 |  |  |  | Report No_14B | 2143
42 | Stainless Steel | SS316H | HP |  |  | 0.05 | 0.74 | 1.74 | 0.035 | 0.006 | 11.19 | 17.6 | 2.32 | 0.005 | 0.023 | 0.014 | 65.9963 | 0 | 0.0007 | 0.28 | 0 | 0 | 0 | 0 | 0 | 0 | 0 | 0 | 0 | 0 | 0 |  | Hot Rolled | Hot-worked |  | 1050 | 0.6666667 | Water Quenched |  | 2.3 | Rod | Cylindrical | Standard | Uniaxial | 50 | 10 |  | unnotched | 5 | 78.53982 |  |  | 235 | 600 | 1049.5 |  | 39 | 39 |  |  |  | Report No_14B | 2144
42 | Stainless Steel | SS316H | HP |  |  | 0.05 | 0.74 | 1.74 | 0.035 | 0.006 | 11.19 | 17.6 | 2.32 | 0.005 | 0.023 | 0.014 | 65.9963 | 0 | 0.0007 | 0.28 | 0 | 0 | 0 | 0 | 0 | 0 | 0 | 0 | 0 | 0 | 0 |  | Hot Rolled | Hot-worked |  | 1050 | 0.6666667 | Water Quenched |  | 2.3 | Rod | Cylindrical | Standard | Uniaxial | 50 | 10 |  | unnotched | 5 | 78.53982 |  |  | 196 | 600 | 12956.2 |  | 15 | 24 |  |  |  | Report No_14B | 2145
42 | Stainless Steel | SS316H | HP |  |  | 0.05 | 0.74 | 1.74 | 0.035 | 0.006 | 11.19 | 17.6 | 2.32 | 0.005 | 0.023 | 0.014 | 65.9963 | 0 | 0.0007 | 0.28 | 0 | 0 | 0 | 0 | 0 | 0 | 0 | 0 | 0 | 0 | 0 |  | Hot Rolled | Hot-worked |  | 1050 | 0.6666667 | Water Quenched |  | 2.3 | Rod | Cylindrical | Standard | Uniaxial | 50 | 10 |  | unnotched | 5 | 78.53982 |  |  | 177 | 625 | 6098.2 |  | 23 | 36 |  |  |  | Report No_14B | 2146
42 | Stainless Steel | SS316H | HP |  |  | 0.06 | 0.74 | 1.7 | 0.038 | 0.011 | 13.01 | 17.31 | 2.56 | 0.005 | 0.0192 | 0.011 | 64.2347 | 0 | 0.0011 | 0.3 | 0 | 0 | 0 | 0 | 0 | 0 | 0 | 0 | 0 | 0 | 0 |  | Hot Rolled | Hot-worked |  | 1050 | 0.6666667 | Water Quenched |  | 4.9 | Rod | Cylindrical | Standard | Uniaxial | 50 | 10 |  | unnotched | 5 | 78.53982 |  |  | 196 | 650 | 176.5 |  | 49 | 56 |  |  |  | Report No_14B | 2147
42 | Stainless Steel | SS316H | HP |  |  | 0.06 | 0.74 | 1.7 | 0.038 | 0.011 | 13.01 | 17.31 | 2.56 | 0.005 | 0.0192 | 0.011 | 64.2347 | 0 | 0.0011 | 0.3 | 0 | 0 | 0 | 0 | 0 | 0 | 0 | 0 | 0 | 0 | 0 |  | Hot Rolled | Hot-worked |  | 1050 | 0.6666667 | Water Quenched |  | 4.9 | Rod | Cylindrical | Standard | Uniaxial | 50 | 10 |  | unnotched | 5 | 78.53982 |  |  | 157 | 650 | 2458.7 |  | 47 | 56 |  |  |  | Report No_14B | 2148
42 | Stainless Steel | SS316H | HP |  |  | 0.06 | 0.74 | 1.7 | 0.038 | 0.011 | 13.01 | 17.31 | 2.56 | 0.005 | 0.0192 | 0.011 | 64.2347 | 0 | 0.0011 | 0.3 | 0 | 0 | 0 | 0 | 0 | 0 | 0 | 0 | 0 | 0 | 0 |  | Hot Rolled | Hot-worked |  | 1050 | 0.6666667 | Water Quenched |  | 4.9 | Rod | Cylindrical | Standard | Uniaxial | 50 | 10 |  | unnotched | 5 | 78.53982 |  |  | 108 | 650 | 11228.8 |  | 39 | 46 |  |  |  | Report No_14B | 2149
42 | Stainless Steel | SS316H | HP |  |  | 0.05 | 0.74 | 1.74 | 0.035 | 0.006 | 11.19 | 17.6 | 2.32 | 0.005 | 0.023 | 0.014 | 65.9963 | 0 | 0.0007 | 0.28 | 0 | 0 | 0 | 0 | 0 | 0 | 0 | 0 | 0 | 0 | 0 |  | Hot Rolled | Hot-worked |  | 1050 | 0.6666667 | Water Quenched |  | 2.3 | Rod | Cylindrical | Standard | Uniaxial | 50 | 10 |  | unnotched | 5 | 78.53982 |  |  | 196 | 650 | 210.6 |  | 48 | 67 |  |  |  | Report No_14B | 2150
42 | Stainless Steel | SS316H | HP |  |  | 0.05 | 0.74 | 1.74 | 0.035 | 0.006 | 11.19 | 17.6 | 2.32 | 0.005 | 0.023 | 0.014 | 65.9963 | 0 | 0.0007 | 0.28 | 0 | 0 | 0 | 0 | 0 | 0 | 0 | 0 | 0 | 0 | 0 |  | Hot Rolled | Hot-worked |  | 1050 | 0.6666667 | Water Quenched |  | 2.3 | Rod | Cylindrical | Standard | Uniaxial | 50 | 10 |  | unnotched | 5 | 78.53982 |  |  | 157 | 650 | 1998.4 |  | 26 | 42 |  |  |  | Report No_14B | 2151
42 | Stainless Steel | SS316H | HP |  |  | 0.05 | 0.74 | 1.74 | 0.035 | 0.006 | 11.19 | 17.6 | 2.32 | 0.005 | 0.023 | 0.014 | 65.9963 | 0 | 0.0007 | 0.28 | 0 | 0 | 0 | 0 | 0 | 0 | 0 | 0 | 0 | 0 | 0 |  | Hot Rolled | Hot-worked |  | 1050 | 0.6666667 | Water Quenched |  | 2.3 | Rod | Cylindrical | Standard | Uniaxial | 50 | 10 |  | unnotched | 5 | 78.53982 |  |  | 108 | 650 | 9346.9 |  | 24 | 31 |  |  |  | Report No_14B | 2152
42 | Stainless Steel | SS316H | HP |  |  | 0.05 | 0.74 | 1.74 | 0.035 | 0.006 | 11.19 | 17.6 | 2.32 | 0.005 | 0.023 | 0.014 | 65.9963 | 0 | 0.0007 | 0.28 | 0 | 0 | 0 | 0 | 0 | 0 | 0 | 0 | 0 | 0 | 0 |  | Hot Rolled | Hot-worked |  | 1050 | 0.6666667 | Water Quenched |  | 2.3 | Rod | Cylindrical | Standard | Uniaxial | 50 | 10 |  | unnotched | 5 | 78.53982 |  |  | 137 | 675 | 758.3 |  | 28 | 43 |  |  |  | Report No_14B | 2153
42 | Stainless Steel | SS316H | HP |  |  | 0.06 | 0.74 | 1.7 | 0.038 | 0.011 | 13.01 | 17.31 | 2.56 | 0.005 | 0.0192 | 0.011 | 64.2347 | 0 | 0.0011 | 0.3 | 0 | 0 | 0 | 0 | 0 | 0 | 0 | 0 | 0 | 0 | 0 |  | Hot Rolled | Hot-worked |  | 1050 | 0.6666667 | Water Quenched |  | 4.9 | Rod | Cylindrical | Standard | Uniaxial | 50 | 10 |  | unnotched | 5 | 78.53982 |  |  | 137 | 700 | 184.2 |  | 76 | 79 |  |  |  | Report No_14B | 2154
42 | Stainless Steel | SS316H | HP |  |  | 0.06 | 0.74 | 1.7 | 0.038 | 0.011 | 13.01 | 17.31 | 2.56 | 0.005 | 0.0192 | 0.011 | 64.2347 | 0 | 0.0011 | 0.3 | 0 | 0 | 0 | 0 | 0 | 0 | 0 | 0 | 0 | 0 | 0 |  | Hot Rolled | Hot-worked |  | 1050 | 0.6666667 | Water Quenched |  | 4.9 | Rod | Cylindrical | Standard | Uniaxial | 50 | 10 |  | unnotched | 5 | 78.53982 |  |  | 108 | 700 | 888.5 |  | 64 | 79 |  |  |  | Report No_14B | 2155
42 | Stainless Steel | SS316H | HP |  |  | 0.06 | 0.74 | 1.7 | 0.038 | 0.011 | 13.01 | 17.31 | 2.56 | 0.005 | 0.0192 | 0.011 | 64.2347 | 0 | 0.0011 | 0.3 | 0 | 0 | 0 | 0 | 0 | 0 | 0 | 0 | 0 | 0 | 0 |  | Hot Rolled | Hot-worked |  | 1050 | 0.6666667 | Water Quenched |  | 4.9 | Rod | Cylindrical | Standard | Uniaxial | 50 | 10 |  | unnotched | 5 | 78.53982 |  |  | 88 | 700 | 2639 |  | 70 | 73 |  |  |  | Report No_14B | 2156
42 | Stainless Steel | SS316H | HP |  |  | 0.06 | 0.74 | 1.7 | 0.038 | 0.011 | 13.01 | 17.31 | 2.56 | 0.005 | 0.0192 | 0.011 | 64.2347 | 0 | 0.0011 | 0.3 | 0 | 0 | 0 | 0 | 0 | 0 | 0 | 0 | 0 | 0 | 0 |  | Hot Rolled | Hot-worked |  | 1050 | 0.6666667 | Water Quenched |  | 4.9 | Rod | Cylindrical | Standard | Uniaxial | 50 | 10 |  | unnotched | 5 | 78.53982 |  |  | 78 | 700 | 3957.9 |  | 69 | 61 |  |  |  | Report No_14B | 2157
42 | Stainless Steel | SS316H | HP |  |  | 0.06 | 0.74 | 1.7 | 0.038 | 0.011 | 13.01 | 17.31 | 2.56 | 0.005 | 0.0192 | 0.011 | 64.2347 | 0 | 0.0011 | 0.3 | 0 | 0 | 0 | 0 | 0 | 0 | 0 | 0 | 0 | 0 | 0 |  | Hot Rolled | Hot-worked |  | 1050 | 0.6666667 | Water Quenched |  | 4.9 | Rod | Cylindrical | Standard | Uniaxial | 50 | 10 |  | unnotched | 5 | 78.53982 |  |  | 69 | 700 | 7763 |  | 52 | 58 |  |  |  | Report No_14B | 2158
42 | Stainless Steel | SS316H | HP |  |  | 0.06 | 0.74 | 1.7 | 0.038 | 0.011 | 13.01 | 17.31 | 2.56 | 0.005 | 0.0192 | 0.011 | 64.2347 | 0 | 0.0011 | 0.3 | 0 | 0 | 0 | 0 | 0 | 0 | 0 | 0 | 0 | 0 | 0 |  | Hot Rolled | Hot-worked |  | 1050 | 0.6666667 | Water Quenched |  | 4.9 | Rod | Cylindrical | Standard | Uniaxial | 50 | 10 |  | unnotched | 5 | 78.53982 |  |  | 61 | 700 | 12394.8 |  | 55 | 52 |  |  |  | Report No_14B | 2159
42 | Stainless Steel | SS316H | HP |  |  | 0.06 | 0.74 | 1.7 | 0.038 | 0.011 | 13.01 | 17.31 | 2.56 | 0.005 | 0.0192 | 0.011 | 64.2347 | 0 | 0.0011 | 0.3 | 0 | 0 | 0 | 0 | 0 | 0 | 0 | 0 | 0 | 0 | 0 |  | Hot Rolled | Hot-worked |  | 1050 | 0.6666667 | Water Quenched |  | 4.9 | Rod | Cylindrical | Standard | Uniaxial | 50 | 10 |  | unnotched | 5 | 78.53982 |  |  | 53 | 700 | 21478.8 |  | 45 | 44 |  |  |  | Report No_14B | 2160
42 | Stainless Steel | SS316H | HP |  |  | 0.06 | 0.74 | 1.7 | 0.038 | 0.011 | 13.01 | 17.31 | 2.56 | 0.005 | 0.0192 | 0.011 | 64.2347 | 0 | 0.0011 | 0.3 | 0 | 0 | 0 | 0 | 0 | 0 | 0 | 0 | 0 | 0 | 0 |  | Hot Rolled | Hot-worked |  | 1050 | 0.6666667 | Water Quenched |  | 4.9 | Rod | Cylindrical | Standard | Uniaxial | 50 | 10 |  | unnotched | 5 | 78.53982 |  |  | 47 | 700 | 33723.4 |  | 47 | 40 |  |  |  | Report No_14B | 2161
42 | Stainless Steel | SS316H | HP |  |  | 0.06 | 0.74 | 1.7 | 0.038 | 0.011 | 13.01 | 17.31 | 2.56 | 0.005 | 0.0192 | 0.011 | 64.2347 | 0 | 0.0011 | 0.3 | 0 | 0 | 0 | 0 | 0 | 0 | 0 | 0 | 0 | 0 | 0 |  | Hot Rolled | Hot-worked |  | 1050 | 0.6666667 | Water Quenched |  | 4.9 | Rod | Cylindrical | Standard | Uniaxial | 50 | 10 |  | unnotched | 5 | 78.53982 |  |  | 41 | 700 | 56959.2 |  | 79 | 42 |  |  |  | Report No_14B | 2162
42 | Stainless Steel | SS316H | HP |  |  | 0.05 | 0.74 | 1.74 | 0.035 | 0.006 | 11.19 | 17.6 | 2.32 | 0.005 | 0.023 | 0.014 | 65.9963 | 0 | 0.0007 | 0.28 | 0 | 0 | 0 | 0 | 0 | 0 | 0 | 0 | 0 | 0 | 0 |  | Hot Rolled | Hot-worked |  | 1050 | 0.6666667 | Water Quenched |  | 2.3 | Rod | Cylindrical | Standard | Uniaxial | 50 | 10 |  | unnotched | 5 | 78.53982 |  |  | 157 | 700 | 48.7 |  | 72 | 86 |  |  |  | Report No_14B | 2163
42 | Stainless Steel | SS316H | HP |  |  | 0.05 | 0.74 | 1.74 | 0.035 | 0.006 | 11.19 | 17.6 | 2.32 | 0.005 | 0.023 | 0.014 | 65.9963 | 0 | 0.0007 | 0.28 | 0 | 0 | 0 | 0 | 0 | 0 | 0 | 0 | 0 | 0 | 0 |  | Hot Rolled | Hot-worked |  | 1050 | 0.6666667 | Water Quenched |  | 2.3 | Rod | Cylindrical | Standard | Uniaxial | 50 | 10 |  | unnotched | 5 | 78.53982 |  |  | 137 | 700 | 183.4 |  | 75 | 76 |  |  |  | Report No_14B | 2164
42 | Stainless Steel | SS316H | HP |  |  | 0.05 | 0.74 | 1.74 | 0.035 | 0.006 | 11.19 | 17.6 | 2.32 | 0.005 | 0.023 | 0.014 | 65.9963 | 0 | 0.0007 | 0.28 | 0 | 0 | 0 | 0 | 0 | 0 | 0 | 0 | 0 | 0 | 0 |  | Hot Rolled | Hot-worked |  | 1050 | 0.6666667 | Water Quenched |  | 2.3 | Rod | Cylindrical | Standard | Uniaxial | 50 | 10 |  | unnotched | 5 | 78.53982 |  |  | 108 | 700 | 511.8 |  | 46 | 49 |  |  |  | Report No_14B | 2165
42 | Stainless Steel | SS316H | HP |  |  | 0.05 | 0.74 | 1.74 | 0.035 | 0.006 | 11.19 | 17.6 | 2.32 | 0.005 | 0.023 | 0.014 | 65.9963 | 0 | 0.0007 | 0.28 | 0 | 0 | 0 | 0 | 0 | 0 | 0 | 0 | 0 | 0 | 0 |  | Hot Rolled | Hot-worked |  | 1050 | 0.6666667 | Water Quenched |  | 2.3 | Rod | Cylindrical | Standard | Uniaxial | 50 | 10 |  | unnotched | 5 | 78.53982 |  |  | 88 | 700 | 1500.4 |  | 34 | 37 |  |  |  | Report No_14B | 2166
42 | Stainless Steel | SS316H | HP |  |  | 0.05 | 0.74 | 1.74 | 0.035 | 0.006 | 11.19 | 17.6 | 2.32 | 0.005 | 0.023 | 0.014 | 65.9963 | 0 | 0.0007 | 0.28 | 0 | 0 | 0 | 0 | 0 | 0 | 0 | 0 | 0 | 0 | 0 |  | Hot Rolled | Hot-worked |  | 1050 | 0.6666667 | Water Quenched |  | 2.3 | Rod | Cylindrical | Standard | Uniaxial | 50 | 10 |  | unnotched | 5 | 78.53982 |  |  | 78 | 700 | 3283 |  | 29 | 27 |  |  |  | Report No_14B | 2167
42 | Stainless Steel | SS316H | HP |  |  | 0.05 | 0.74 | 1.74 | 0.035 | 0.006 | 11.19 | 17.6 | 2.32 | 0.005 | 0.023 | 0.014 | 65.9963 | 0 | 0.0007 | 0.28 | 0 | 0 | 0 | 0 | 0 | 0 | 0 | 0 | 0 | 0 | 0 |  | Hot Rolled | Hot-worked |  | 1050 | 0.6666667 | Water Quenched |  | 2.3 | Rod | Cylindrical | Standard | Uniaxial | 50 | 10 |  | unnotched | 5 | 78.53982 |  |  | 69 | 700 | 7423.3 |  | 22 | 22 |  |  |  | Report No_14B | 2168
42 | Stainless Steel | SS316H | HP |  |  | 0.05 | 0.74 | 1.74 | 0.035 | 0.006 | 11.19 | 17.6 | 2.32 | 0.005 | 0.023 | 0.014 | 65.9963 | 0 | 0.0007 | 0.28 | 0 | 0 | 0 | 0 | 0 | 0 | 0 | 0 | 0 | 0 | 0 |  | Hot Rolled | Hot-worked |  | 1050 | 0.6666667 | Water Quenched |  | 2.3 | Rod | Cylindrical | Standard | Uniaxial | 50 | 10 |  | unnotched | 5 | 78.53982 |  |  | 61 | 700 | 16659.8 |  | 21 | 20 |  |  |  | Report No_14B | 2169
42 | Stainless Steel | SS316H | HP |  |  | 0.05 | 0.74 | 1.74 | 0.035 | 0.006 | 11.19 | 17.6 | 2.32 | 0.005 | 0.023 | 0.014 | 65.9963 | 0 | 0.0007 | 0.28 | 0 | 0 | 0 | 0 | 0 | 0 | 0 | 0 | 0 | 0 | 0 |  | Hot Rolled | Hot-worked |  | 1050 | 0.6666667 | Water Quenched |  | 2.3 | Rod | Cylindrical | Standard | Uniaxial | 50 | 10 |  | unnotched | 5 | 78.53982 |  |  | 53 | 700 | 39331.5 |  | 16 | 20 |  |  |  | Report No_14B | 2170
42 | Stainless Steel | SS316H | HP |  |  | 0.06 | 0.74 | 1.7 | 0.038 | 0.011 | 13.01 | 17.31 | 2.56 | 0.005 | 0.0192 | 0.011 | 64.2347 | 0 | 0.0011 | 0.3 | 0 | 0 | 0 | 0 | 0 | 0 | 0 | 0 | 0 | 0 | 0 |  | Hot Rolled | Hot-worked |  | 1050 | 0.6666667 | Water Quenched |  | 4.9 | Rod | Cylindrical | Standard | Uniaxial | 50 | 10 |  | unnotched | 5 | 78.53982 |  |  | 88 | 750 | 145.3 |  | 119 | 85 |  |  |  | Report No_14B | 2171
42 | Stainless Steel | SS316H | HP |  |  | 0.06 | 0.74 | 1.7 | 0.038 | 0.011 | 13.01 | 17.31 | 2.56 | 0.005 | 0.0192 | 0.011 | 64.2347 | 0 | 0.0011 | 0.3 | 0 | 0 | 0 | 0 | 0 | 0 | 0 | 0 | 0 | 0 | 0 |  | Hot Rolled | Hot-worked |  | 1050 | 0.6666667 | Water Quenched |  | 4.9 | Rod | Cylindrical | Standard | Uniaxial | 50 | 10 |  | unnotched | 5 | 78.53982 |  |  | 69 | 750 | 679.6 |  | 88 | 79 |  |  |  | Report No_14B | 2172
42 | Stainless Steel | SS316H | HP |  |  | 0.06 | 0.74 | 1.7 | 0.038 | 0.011 | 13.01 | 17.31 | 2.56 | 0.005 | 0.0192 | 0.011 | 64.2347 | 0 | 0.0011 | 0.3 | 0 | 0 | 0 | 0 | 0 | 0 | 0 | 0 | 0 | 0 | 0 |  | Hot Rolled | Hot-worked |  | 1050 | 0.6666667 | Water Quenched |  | 4.9 | Rod | Cylindrical | Standard | Uniaxial | 50 | 10 |  | unnotched | 5 | 78.53982 |  |  | 53 | 750 | 2734.6 |  | 73 | 62 |  |  |  | Report No_14B | 2173
42 | Stainless Steel | SS316H | HP |  |  | 0.06 | 0.74 | 1.7 | 0.038 | 0.011 | 13.01 | 17.31 | 2.56 | 0.005 | 0.0192 | 0.011 | 64.2347 | 0 | 0.0011 | 0.3 | 0 | 0 | 0 | 0 | 0 | 0 | 0 | 0 | 0 | 0 | 0 |  | Hot Rolled | Hot-worked |  | 1050 | 0.6666667 | Water Quenched |  | 4.9 | Rod | Cylindrical | Standard | Uniaxial | 50 | 10 |  | unnotched | 5 | 78.53982 |  |  | 41 | 750 | 7587.7 |  | 54 | 55 |  |  |  | Report No_14B | 2174
42 | Stainless Steel | SS316H | HP |  |  | 0.06 | 0.74 | 1.7 | 0.038 | 0.011 | 13.01 | 17.31 | 2.56 | 0.005 | 0.0192 | 0.011 | 64.2347 | 0 | 0.0011 | 0.3 | 0 | 0 | 0 | 0 | 0 | 0 | 0 | 0 | 0 | 0 | 0 |  | Hot Rolled | Hot-worked |  | 1050 | 0.6666667 | Water Quenched |  | 4.9 | Rod | Cylindrical | Standard | Uniaxial | 50 | 10 |  | unnotched | 5 | 78.53982 |  |  | 33 | 750 | 16990.6 |  | 49 | 47 |  |  |  | Report No_14B | 2175
42 | Stainless Steel | SS316H | HP |  |  | 0.06 | 0.74 | 1.7 | 0.038 | 0.011 | 13.01 | 17.31 | 2.56 | 0.005 | 0.0192 | 0.011 | 64.2347 | 0 | 0.0011 | 0.3 | 0 | 0 | 0 | 0 | 0 | 0 | 0 | 0 | 0 | 0 | 0 |  | Hot Rolled | Hot-worked |  | 1050 | 0.6666667 | Water Quenched |  | 4.9 | Rod | Cylindrical | Standard | Uniaxial | 50 | 10 |  | unnotched | 5 | 78.53982 |  |  | 26 | 750 | 37609.5 |  | 45 | 33 |  |  |  | Report No_14B | 2176
42 | Stainless Steel | SS316H | HP |  |  | 0.05 | 0.74 | 1.74 | 0.035 | 0.006 | 11.19 | 17.6 | 2.32 | 0.005 | 0.023 | 0.014 | 65.9963 | 0 | 0.0007 | 0.28 | 0 | 0 | 0 | 0 | 0 | 0 | 0 | 0 | 0 | 0 | 0 |  | Hot Rolled | Hot-worked |  | 1050 | 0.6666667 | Water Quenched |  | 2.3 | Rod | Cylindrical | Standard | Uniaxial | 50 | 10 |  | unnotched | 5 | 78.53982 |  |  | 88 | 750 | 162.7 |  | 81 | 67 |  |  |  | Report No_14B | 2177
42 | Stainless Steel | SS316H | HP |  |  | 0.05 | 0.74 | 1.74 | 0.035 | 0.006 | 11.19 | 17.6 | 2.32 | 0.005 | 0.023 | 0.014 | 65.9963 | 0 | 0.0007 | 0.28 | 0 | 0 | 0 | 0 | 0 | 0 | 0 | 0 | 0 | 0 | 0 |  | Hot Rolled | Hot-worked |  | 1050 | 0.6666667 | Water Quenched |  | 2.3 | Rod | Cylindrical | Standard | Uniaxial | 50 | 10 |  | unnotched | 5 | 78.53982 |  |  | 69 | 750 | 644.1 |  | 63 | 49 |  |  |  | Report No_14B | 2178
42 | Stainless Steel | SS316H | HP |  |  | 0.05 | 0.74 | 1.74 | 0.035 | 0.006 | 11.19 | 17.6 | 2.32 | 0.005 | 0.023 | 0.014 | 65.9963 | 0 | 0.0007 | 0.28 | 0 | 0 | 0 | 0 | 0 | 0 | 0 | 0 | 0 | 0 | 0 |  | Hot Rolled | Hot-worked |  | 1050 | 0.6666667 | Water Quenched |  | 2.3 | Rod | Cylindrical | Standard | Uniaxial | 50 | 10 |  | unnotched | 5 | 78.53982 |  |  | 53 | 750 | 2690.6 |  | 35 | 34 |  |  |  | Report No_14B | 2179
42 | Stainless Steel | SS316H | HP |  |  | 0.05 | 0.74 | 1.74 | 0.035 | 0.006 | 11.19 | 17.6 | 2.32 | 0.005 | 0.023 | 0.014 | 65.9963 | 0 | 0.0007 | 0.28 | 0 | 0 | 0 | 0 | 0 | 0 | 0 | 0 | 0 | 0 | 0 |  | Hot Rolled | Hot-worked |  | 1050 | 0.6666667 | Water Quenched |  | 2.3 | Rod | Cylindrical | Standard | Uniaxial | 50 | 10 |  | unnotched | 5 | 78.53982 |  |  | 41 | 750 | 11766.8 |  | 27 | 24 |  |  |  | Report No_14B | 2180
42 | Stainless Steel | SS316H | HP |  |  | 0.05 | 0.74 | 1.74 | 0.035 | 0.006 | 11.19 | 17.6 | 2.32 | 0.005 | 0.023 | 0.014 | 65.9963 | 0 | 0.0007 | 0.28 | 0 | 0 | 0 | 0 | 0 | 0 | 0 | 0 | 0 | 0 | 0 |  | Hot Rolled | Hot-worked |  | 1050 | 0.6666667 | Water Quenched |  | 2.3 | Rod | Cylindrical | Standard | Uniaxial | 50 | 10 |  | unnotched | 5 | 78.53982 |  |  | 33 | 750 | 33223.6 |  | 26 | 22 |  |  |  | Report No_14B | 2181
42 | Stainless Steel | SS316H | HP |  |  | 0.05 | 0.74 | 1.74 | 0.035 | 0.006 | 11.19 | 17.6 | 2.32 | 0.005 | 0.023 | 0.014 | 65.9963 | 0 | 0.0007 | 0.28 | 0 | 0 | 0 | 0 | 0 | 0 | 0 | 0 | 0 | 0 | 0 |  | Hot Rolled | Hot-worked |  | 1050 | 0.6666667 | Water Quenched |  | 2.3 | Rod | Cylindrical | Standard | Uniaxial | 50 | 10 |  | unnotched | 5 | 78.53982 |  |  | 26 | 750 | 130477.9 |  | 23 | 15 |  |  |  | Report No_14B | 2182
42 | Stainless Steel | SS316H | HP |  |  | 0.05 | 0.74 | 1.74 | 0.035 | 0.006 | 11.19 | 17.6 | 2.32 | 0.005 | 0.023 | 0.014 | 65.9963 | 0 | 0.0007 | 0.28 | 0 | 0 | 0 | 0 | 0 | 0 | 0 | 0 | 0 | 0 | 0 |  | Hot Rolled | Hot-worked |  | 1050 | 0.6666667 | Water Quenched |  | 2.3 | Rod | Cylindrical | Standard | Uniaxial | 50 | 10 |  | unnotched | 5 | 78.53982 |  |  | 41 | 775 | 3597.5 |  | 45 | 32 |  |  |  | Report No_14B | 2183
42 | Stainless Steel | SS316H | HP |  |  | 0.06 | 0.74 | 1.7 | 0.038 | 0.011 | 13.01 | 17.31 | 2.56 | 0.005 | 0.0192 | 0.011 | 64.2347 | 0 | 0.0011 | 0.3 | 0 | 0 | 0 | 0 | 0 | 0 | 0 | 0 | 0 | 0 | 0 |  | Hot Rolled | Hot-worked |  | 1050 | 0.6666667 | Water Quenched |  | 4.9 | Rod | Cylindrical | Standard | Uniaxial | 50 | 10 |  | unnotched | 5 | 78.53982 |  |  | 53 | 800 | 388.4 |  | 100 | 73 |  |  |  | Report No_14B | 2184
42 | Stainless Steel | SS316H | HP |  |  | 0.06 | 0.74 | 1.7 | 0.038 | 0.011 | 13.01 | 17.31 | 2.56 | 0.005 | 0.0192 | 0.011 | 64.2347 | 0 | 0.0011 | 0.3 | 0 | 0 | 0 | 0 | 0 | 0 | 0 | 0 | 0 | 0 | 0 |  | Hot Rolled | Hot-worked |  | 1050 | 0.6666667 | Water Quenched |  | 4.9 | Rod | Cylindrical | Standard | Uniaxial | 50 | 10 |  | unnotched | 5 | 78.53982 |  |  | 41 | 800 | 1268.2 |  | 75 | 60 |  |  |  | Report No_14B | 2185
42 | Stainless Steel | SS316H | HP |  |  | 0.06 | 0.74 | 1.7 | 0.038 | 0.011 | 13.01 | 17.31 | 2.56 | 0.005 | 0.0192 | 0.011 | 64.2347 | 0 | 0.0011 | 0.3 | 0 | 0 | 0 | 0 | 0 | 0 | 0 | 0 | 0 | 0 | 0 |  | Hot Rolled | Hot-worked |  | 1050 | 0.6666667 | Water Quenched |  | 4.9 | Rod | Cylindrical | Standard | Uniaxial | 50 | 10 |  | unnotched | 5 | 78.53982 |  |  | 33 | 800 | 3125.9 |  | 57 | 51 |  |  |  | Report No_14B | 2186
42 | Stainless Steel | SS316H | HP |  |  | 0.06 | 0.74 | 1.7 | 0.038 | 0.011 | 13.01 | 17.31 | 2.56 | 0.005 | 0.0192 | 0.011 | 64.2347 | 0 | 0.0011 | 0.3 | 0 | 0 | 0 | 0 | 0 | 0 | 0 | 0 | 0 | 0 | 0 |  | Hot Rolled | Hot-worked |  | 1050 | 0.6666667 | Water Quenched |  | 4.9 | Rod | Cylindrical | Standard | Uniaxial | 50 | 10 |  | unnotched | 5 | 78.53982 |  |  | 26 | 800 | 7234.1 |  | 55 | 43 |  |  |  | Report No_14B | 2187
42 | Stainless Steel | SS316H | HP |  |  | 0.06 | 0.74 | 1.7 | 0.038 | 0.011 | 13.01 | 17.31 | 2.56 | 0.005 | 0.0192 | 0.011 | 64.2347 | 0 | 0.0011 | 0.3 | 0 | 0 | 0 | 0 | 0 | 0 | 0 | 0 | 0 | 0 | 0 |  | Hot Rolled | Hot-worked |  | 1050 | 0.6666667 | Water Quenched |  | 4.9 | Rod | Cylindrical | Standard | Uniaxial | 50 | 10 |  | unnotched | 5 | 78.53982 |  |  | 20 | 800 | 18475 |  | 35 | 32 |  |  |  | Report No_14B | 2188
42 | Stainless Steel | SS316H | HP |  |  | 0.05 | 0.74 | 1.74 | 0.035 | 0.006 | 11.19 | 17.6 | 2.32 | 0.005 | 0.023 | 0.014 | 65.9963 | 0 | 0.0007 | 0.28 | 0 | 0 | 0 | 0 | 0 | 0 | 0 | 0 | 0 | 0 | 0 |  | Hot Rolled | Hot-worked |  | 1050 | 0.6666667 | Water Quenched |  | 2.3 | Rod | Cylindrical | Standard | Uniaxial | 50 | 10 |  | unnotched | 5 | 78.53982 |  |  | 53 | 800 | 409 |  | 82 | 60 |  |  |  | Report No_14B | 2189
42 | Stainless Steel | SS316H | HP |  |  | 0.05 | 0.74 | 1.74 | 0.035 | 0.006 | 11.19 | 17.6 | 2.32 | 0.005 | 0.023 | 0.014 | 65.9963 | 0 | 0.0007 | 0.28 | 0 | 0 | 0 | 0 | 0 | 0 | 0 | 0 | 0 | 0 | 0 |  | Hot Rolled | Hot-worked |  | 1050 | 0.6666667 | Water Quenched |  | 2.3 | Rod | Cylindrical | Standard | Uniaxial | 50 | 10 |  | unnotched | 5 | 78.53982 |  |  | 41 | 800 | 1460.1 |  | 38 | 38 |  |  |  | Report No_14B | 2190
42 | Stainless Steel | SS316H | HP |  |  | 0.05 | 0.74 | 1.74 | 0.035 | 0.006 | 11.19 | 17.6 | 2.32 | 0.005 | 0.023 | 0.014 | 65.9963 | 0 | 0.0007 | 0.28 | 0 | 0 | 0 | 0 | 0 | 0 | 0 | 0 | 0 | 0 | 0 |  | Hot Rolled | Hot-worked |  | 1050 | 0.6666667 | Water Quenched |  | 2.3 | Rod | Cylindrical | Standard | Uniaxial | 50 | 10 |  | unnotched | 5 | 78.53982 |  |  | 33 | 800 | 4027.9 |  | 33 | 30 |  |  |  | Report No_14B | 2191
42 | Stainless Steel | SS316H | HP |  |  | 0.05 | 0.74 | 1.74 | 0.035 | 0.006 | 11.19 | 17.6 | 2.32 | 0.005 | 0.023 | 0.014 | 65.9963 | 0 | 0.0007 | 0.28 | 0 | 0 | 0 | 0 | 0 | 0 | 0 | 0 | 0 | 0 | 0 |  | Hot Rolled | Hot-worked |  | 1050 | 0.6666667 | Water Quenched |  | 2.3 | Rod | Cylindrical | Standard | Uniaxial | 50 | 10 |  | unnotched | 5 | 78.53982 |  |  | 26 | 800 | 14776.1 |  | 25 | 23 |  |  |  | Report No_14B | 2192
42 | Stainless Steel | SS316H | HP |  |  | 0.05 | 0.74 | 1.74 | 0.035 | 0.006 | 11.19 | 17.6 | 2.32 | 0.005 | 0.023 | 0.014 | 65.9963 | 0 | 0.0007 | 0.28 | 0 | 0 | 0 | 0 | 0 | 0 | 0 | 0 | 0 | 0 | 0 |  | Hot Rolled | Hot-worked |  | 1050 | 0.6666667 | Water Quenched |  | 2.3 | Rod | Cylindrical | Standard | Uniaxial | 50 | 10 |  | unnotched | 5 | 78.53982 |  |  | 20 | 800 | 48834.7 |  | 25 | 18 |  |  |  | Report No_14B | 2193
42 | Stainless Steel | SS316H | HP |  |  | 0.06 | 0.74 | 1.7 | 0.038 | 0.011 | 13.01 | 17.31 | 2.56 | 0.005 | 0.0192 | 0.011 | 64.2347 | 0 | 0.0011 | 0.3 | 0 | 0 | 0 | 0 | 0 | 0 | 0 | 0 | 0 | 0 | 0 |  | Hot Rolled | Hot-worked |  | 1050 | 0.6666667 | Water Quenched |  | 4.9 | Rod | Cylindrical | Standard | Uniaxial | 50 | 10 |  | unnotched | 5 | 78.53982 |  |  | 33 | 850 | 564.5 |  | 68 | 58 |  |  |  | Report No_14B | 2194
42 | Stainless Steel | SS316H | HP |  |  | 0.06 | 0.74 | 1.7 | 0.038 | 0.011 | 13.01 | 17.31 | 2.56 | 0.005 | 0.0192 | 0.011 | 64.2347 | 0 | 0.0011 | 0.3 | 0 | 0 | 0 | 0 | 0 | 0 | 0 | 0 | 0 | 0 | 0 |  | Hot Rolled | Hot-worked |  | 1050 | 0.6666667 | Water Quenched |  | 4.9 | Rod | Cylindrical | Standard | Uniaxial | 50 | 10 |  | unnotched | 5 | 78.53982 |  |  | 26 | 850 | 1337.8 |  | 74 | 50 |  |  |  | Report No_14B | 2195
42 | Stainless Steel | SS316H | HP |  |  | 0.06 | 0.74 | 1.7 | 0.038 | 0.011 | 13.01 | 17.31 | 2.56 | 0.005 | 0.0192 | 0.011 | 64.2347 | 0 | 0.0011 | 0.3 | 0 | 0 | 0 | 0 | 0 | 0 | 0 | 0 | 0 | 0 | 0 |  | Hot Rolled | Hot-worked |  | 1050 | 0.6666667 | Water Quenched |  | 4.9 | Rod | Cylindrical | Standard | Uniaxial | 50 | 10 |  | unnotched | 5 | 78.53982 |  |  | 20 | 850 | 4225.2 |  | 55 | 42 |  |  |  | Report No_14B | 2196
42 | Stainless Steel | SS316H | HP |  |  | 0.05 | 0.74 | 1.74 | 0.035 | 0.006 | 11.19 | 17.6 | 2.32 | 0.005 | 0.023 | 0.014 | 65.9963 | 0 | 0.0007 | 0.28 | 0 | 0 | 0 | 0 | 0 | 0 | 0 | 0 | 0 | 0 | 0 |  | Hot Rolled | Hot-worked |  | 1050 | 0.6666667 | Water Quenched |  | 2.3 | Rod | Cylindrical | Standard | Uniaxial | 50 | 10 |  | unnotched | 5 | 78.53982 |  |  | 33 | 850 | 625.7 |  | 64 | 52 |  |  |  | Report No_14B | 2197
42 | Stainless Steel | SS316H | HP |  |  | 0.05 | 0.74 | 1.74 | 0.035 | 0.006 | 11.19 | 17.6 | 2.32 | 0.005 | 0.023 | 0.014 | 65.9963 | 0 | 0.0007 | 0.28 | 0 | 0 | 0 | 0 | 0 | 0 | 0 | 0 | 0 | 0 | 0 |  | Hot Rolled | Hot-worked |  | 1050 | 0.6666667 | Water Quenched |  | 2.3 | Rod | Cylindrical | Standard | Uniaxial | 50 | 10 |  | unnotched | 5 | 78.53982 |  |  | 26 | 850 | 2138.7 |  | 42 | 34 |  |  |  | Report No_14B | 2198
42 | Stainless Steel | SS316H | HP |  |  | 0.05 | 0.74 | 1.74 | 0.035 | 0.006 | 11.19 | 17.6 | 2.32 | 0.005 | 0.023 | 0.014 | 65.9963 | 0 | 0.0007 | 0.28 | 0 | 0 | 0 | 0 | 0 | 0 | 0 | 0 | 0 | 0 | 0 |  | Hot Rolled | Hot-worked |  | 1050 | 0.6666667 | Water Quenched |  | 2.3 | Rod | Cylindrical | Standard | Uniaxial | 50 | 10 |  | unnotched | 5 | 78.53982 |  |  | 20 | 850 | 8823.4 |  | 23 | 23 |  |  |  | Report No_14B | 2199
42 | Stainless Steel | SS316H | HB |  |  | 0.06 | 0.46 | 1.49 | 0.032 | 0.026 | 12.48 | 17.43 | 2.49 | 0.025 | 0.0189 | 0.009 | 65.3283 | 0 | 0.0008 | 0.15 | 0 | 0 | 0 | 0 | 0 | 0 | 0 | 0 | 0 | 0 | 0 |  | Hot Rolled | Hot-worked |  | 1080 | 2 | Water Quenched |  | 4.9 | Rod | Cylindrical | Standard | Uniaxial | 50 | 10 |  | unnotched | 5 | 78.53982 |  |  | 265 | 600 | 400.2 |  | 49 | 56 |  |  |  | Report No_15B | 2200
42 | Stainless Steel | SS316H | HB |  |  | 0.06 | 0.46 | 1.49 | 0.032 | 0.026 | 12.48 | 17.43 | 2.49 | 0.025 | 0.0189 | 0.009 | 65.3283 | 0 | 0.0008 | 0.15 | 0 | 0 | 0 | 0 | 0 | 0 | 0 | 0 | 0 | 0 | 0 |  | Hot Rolled | Hot-worked |  | 1080 | 2 | Water Quenched |  | 4.9 | Rod | Cylindrical | Standard | Uniaxial | 50 | 10 |  | unnotched | 5 | 78.53982 |  |  | 235 | 600 | 1930.4 |  | 38 | 44 |  |  |  | Report No_15B | 2201
42 | Stainless Steel | SS316H | HB |  |  | 0.06 | 0.46 | 1.49 | 0.032 | 0.026 | 12.48 | 17.43 | 2.49 | 0.025 | 0.0189 | 0.009 | 65.3283 | 0 | 0.0008 | 0.15 | 0 | 0 | 0 | 0 | 0 | 0 | 0 | 0 | 0 | 0 | 0 |  | Hot Rolled | Hot-worked |  | 1080 | 2 | Water Quenched |  | 4.9 | Rod | Cylindrical | Standard | Uniaxial | 50 | 10 |  | unnotched | 5 | 78.53982 |  |  | 196 | 600 | 7593 |  | 31 | 52 |  |  |  | Report No_15B | 2202
42 | Stainless Steel | SS316H | HB |  |  | 0.07 | 0.73 | 1.62 | 0.029 | 0.019 | 11.92 | 16.97 | 2.45 | 0.022 | 0.0159 | 0.009 | 66.0038 | 0 | 0.0013 | 0.14 | 0 | 0 | 0 | 0 | 0 | 0 | 0 | 0 | 0 | 0 | 0 |  | Hot Rolled | Hot-worked |  | 1080 | 2 | Water Quenched |  | 3.8 | Rod | Cylindrical | Standard | Uniaxial | 50 | 10 |  | unnotched | 5 | 78.53982 |  |  | 265 | 600 | 366.1 |  | 42 | 54 |  |  |  | Report No_15B | 2203
42 | Stainless Steel | SS316H | HB |  |  | 0.07 | 0.73 | 1.62 | 0.029 | 0.019 | 11.92 | 16.97 | 2.45 | 0.022 | 0.0159 | 0.009 | 66.0038 | 0 | 0.0013 | 0.14 | 0 | 0 | 0 | 0 | 0 | 0 | 0 | 0 | 0 | 0 | 0 |  | Hot Rolled | Hot-worked |  | 1080 | 2 | Water Quenched |  | 3.8 | Rod | Cylindrical | Standard | Uniaxial | 50 | 10 |  | unnotched | 5 | 78.53982 |  |  | 235 | 600 | 870.9 |  | 26 | 28 |  |  |  | Report No_15B | 2204
42 | Stainless Steel | SS316H | HB |  |  | 0.07 | 0.73 | 1.62 | 0.029 | 0.019 | 11.92 | 16.97 | 2.45 | 0.022 | 0.0159 | 0.009 | 66.0038 | 0 | 0.0013 | 0.14 | 0 | 0 | 0 | 0 | 0 | 0 | 0 | 0 | 0 | 0 | 0 |  | Hot Rolled | Hot-worked |  | 1080 | 2 | Water Quenched |  | 3.8 | Rod | Cylindrical | Standard | Uniaxial | 50 | 10 |  | unnotched | 5 | 78.53982 |  |  | 196 | 600 | 5759 |  | 41 | 53 |  |  |  | Report No_15B | 2205
42 | Stainless Steel | SS316H | HB |  |  | 0.07 | 0.81 | 1.75 | 0.026 | 0.01 | 10.28 | 16.97 | 2.44 | 0.04 | 0.0241 | 0.044 | 67.3843 | 0 | 0.0016 | 0.15 | 0 | 0 | 0 | 0 | 0 | 0 | 0 | 0 | 0 | 0 | 0 |  | Hot Rolled | Hot-worked |  | 1100 | 1.166667 | Water Quenched |  | 5.4 | Rod | Cylindrical | Standard | Uniaxial | 50 | 10 |  | unnotched | 5 | 78.53982 |  |  | 265 | 600 | 269.7 |  | 27 | 24 |  |  |  | Report No_15B | 2206
42 | Stainless Steel | SS316H | HB |  |  | 0.07 | 0.81 | 1.75 | 0.026 | 0.01 | 10.28 | 16.97 | 2.44 | 0.04 | 0.0241 | 0.044 | 67.3843 | 0 | 0.0016 | 0.15 | 0 | 0 | 0 | 0 | 0 | 0 | 0 | 0 | 0 | 0 | 0 |  | Hot Rolled | Hot-worked |  | 1100 | 1.166667 | Water Quenched |  | 5.4 | Rod | Cylindrical | Standard | Uniaxial | 50 | 10 |  | unnotched | 5 | 78.53982 |  |  | 235 | 600 | 824.6 |  | 18 | 15 |  |  |  | Report No_15B | 2207
42 | Stainless Steel | SS316H | HB |  |  | 0.07 | 0.81 | 1.75 | 0.026 | 0.01 | 10.28 | 16.97 | 2.44 | 0.04 | 0.0241 | 0.044 | 67.3843 | 0 | 0.0016 | 0.15 | 0 | 0 | 0 | 0 | 0 | 0 | 0 | 0 | 0 | 0 | 0 |  | Hot Rolled | Hot-worked |  | 1100 | 1.166667 | Water Quenched |  | 5.4 | Rod | Cylindrical | Standard | Uniaxial | 50 | 10 |  | unnotched | 5 | 78.53982 |  |  | 196 | 600 | 5533.2 |  | 30 | 39 |  |  |  | Report No_15B | 2208
42 | Stainless Steel | SS316H | HB |  |  | 0.07 | 0.58 | 1.67 | 0.027 | 0.011 | 10.12 | 17.3 | 2.37 | 0.013 | 0.029 | 0.047 | 67.5923 | 0 | 0.0007 | 0.17 | 0 | 0 | 0 | 0 | 0 | 0 | 0 | 0 | 0 | 0 | 0 |  | Hot Rolled | Hot-worked |  | 1100 | 1.166667 | Water Quenched |  | 5.7 | Rod | Cylindrical | Standard | Uniaxial | 50 | 10 |  | unnotched | 5 | 78.53982 |  |  | 265 | 600 | 254.5 |  | 24 | 18 |  |  |  | Report No_15B | 2209
42 | Stainless Steel | SS316H | HB |  |  | 0.07 | 0.58 | 1.67 | 0.027 | 0.011 | 10.12 | 17.3 | 2.37 | 0.013 | 0.029 | 0.047 | 67.5923 | 0 | 0.0007 | 0.17 | 0 | 0 | 0 | 0 | 0 | 0 | 0 | 0 | 0 | 0 | 0 |  | Hot Rolled | Hot-worked |  | 1100 | 1.166667 | Water Quenched |  | 5.7 | Rod | Cylindrical | Standard | Uniaxial | 50 | 10 |  | unnotched | 5 | 78.53982 |  |  | 235 | 600 | 1033 |  | 28 | 37 |  |  |  | Report No_15B | 2210
42 | Stainless Steel | SS316H | HB |  |  | 0.07 | 0.58 | 1.67 | 0.027 | 0.011 | 10.12 | 17.3 | 2.37 | 0.013 | 0.029 | 0.047 | 67.5923 | 0 | 0.0007 | 0.17 | 0 | 0 | 0 | 0 | 0 | 0 | 0 | 0 | 0 | 0 | 0 |  | Hot Rolled | Hot-worked |  | 1100 | 1.166667 | Water Quenched |  | 5.7 | Rod | Cylindrical | Standard | Uniaxial | 50 | 10 |  | unnotched | 5 | 78.53982 |  |  | 196 | 600 | 7326.8 |  | 19 | 32 |  |  |  | Report No_15B | 2211
42 | Stainless Steel | SS316H | HB |  |  | 0.08 | 0.67 | 1.44 | 0.026 | 0.009 | 12.3 | 17.11 | 2.31 | 0.006 | 0.0186 | 0.013 | 65.6664 | 0 | 0.001 | 0.35 | 0 | 0 | 0 | 0 | 0 | 0 | 0 | 0 | 0 | 0 | 0 |  | Hot Rolled | Hot-worked |  | 1060 | 1.833333 | Water Quenched |  | 3.5 | Rod | Cylindrical | Standard | Uniaxial | 50 | 10 |  | unnotched | 5 | 78.53982 |  |  | 265 | 600 | 97.2 |  | 16 | 22 |  |  |  | Report No_15B | 2212
42 | Stainless Steel | SS316H | HB |  |  | 0.08 | 0.67 | 1.44 | 0.026 | 0.009 | 12.3 | 17.11 | 2.31 | 0.006 | 0.0186 | 0.013 | 65.6664 | 0 | 0.001 | 0.35 | 0 | 0 | 0 | 0 | 0 | 0 | 0 | 0 | 0 | 0 | 0 |  | Hot Rolled | Hot-worked |  | 1060 | 1.833333 | Water Quenched |  | 3.5 | Rod | Cylindrical | Standard | Uniaxial | 50 | 10 |  | unnotched | 5 | 78.53982 |  |  | 235 | 600 | 804.7 |  | 20 | 16 |  |  |  | Report No_15B | 2213
42 | Stainless Steel | SS316H | HB |  |  | 0.08 | 0.67 | 1.44 | 0.026 | 0.009 | 12.3 | 17.11 | 2.31 | 0.006 | 0.0186 | 0.013 | 65.6664 | 0 | 0.001 | 0.35 | 0 | 0 | 0 | 0 | 0 | 0 | 0 | 0 | 0 | 0 | 0 |  | Hot Rolled | Hot-worked |  | 1060 | 1.833333 | Water Quenched |  | 3.5 | Rod | Cylindrical | Standard | Uniaxial | 50 | 10 |  | unnotched | 5 | 78.53982 |  |  | 196 | 600 | 4468.7 |  | 19 | 28 |  |  |  | Report No_15B | 2214
42 | Stainless Steel | SS316H | HB |  |  | 0.07 | 0.61 | 1.41 | 0.026 | 0.007 | 12.18 | 16.97 | 2.25 | 0.006 | 0.0218 | 0.018 | 66.0904 | 0 | 0.0008 | 0.34 | 0 | 0 | 0 | 0 | 0 | 0 | 0 | 0 | 0 | 0 | 0 |  | Hot Rolled | Hot-worked |  | 1060 | 1.833333 | Water Quenched |  | 2.7 | Rod | Cylindrical | Standard | Uniaxial | 50 | 10 |  | unnotched | 5 | 78.53982 |  |  | 265 | 600 | 93.3 |  | 16 | 20 |  |  |  | Report No_15B | 2215
42 | Stainless Steel | SS316H | HB |  |  | 0.07 | 0.61 | 1.41 | 0.026 | 0.007 | 12.18 | 16.97 | 2.25 | 0.006 | 0.0218 | 0.018 | 66.0904 | 0 | 0.0008 | 0.34 | 0 | 0 | 0 | 0 | 0 | 0 | 0 | 0 | 0 | 0 | 0 |  | Hot Rolled | Hot-worked |  | 1060 | 1.833333 | Water Quenched |  | 2.7 | Rod | Cylindrical | Standard | Uniaxial | 50 | 10 |  | unnotched | 5 | 78.53982 |  |  | 235 | 600 | 680.6 |  | 19 | 15 |  |  |  | Report No_15B | 2216
42 | Stainless Steel | SS316H | HB |  |  | 0.07 | 0.61 | 1.41 | 0.026 | 0.007 | 12.18 | 16.97 | 2.25 | 0.006 | 0.0218 | 0.018 | 66.0904 | 0 | 0.0008 | 0.34 | 0 | 0 | 0 | 0 | 0 | 0 | 0 | 0 | 0 | 0 | 0 |  | Hot Rolled | Hot-worked |  | 1060 | 1.833333 | Water Quenched |  | 2.7 | Rod | Cylindrical | Standard | Uniaxial | 50 | 10 |  | unnotched | 5 | 78.53982 |  |  | 196 | 600 | 4174.2 |  | 17 | 22 |  |  |  | Report No_15B | 2217
42 | Stainless Steel | SS316H | HB |  |  | 0.06 | 0.46 | 1.49 | 0.032 | 0.026 | 12.48 | 17.43 | 2.49 | 0.025 | 0.0189 | 0.009 | 65.3283 | 0 | 0.0008 | 0.15 | 0 | 0 | 0 | 0 | 0 | 0 | 0 | 0 | 0 | 0 | 0 |  | Hot Rolled | Hot-worked |  | 1080 | 2 | Water Quenched |  | 4.9 | Rod | Cylindrical | Standard | Uniaxial | 50 | 10 |  | unnotched | 5 | 78.53982 |  |  | 196 | 650 | 218.1 |  | 54 | 75 |  |  |  | Report No_15B | 2218
42 | Stainless Steel | SS316H | HB |  |  | 0.06 | 0.46 | 1.49 | 0.032 | 0.026 | 12.48 | 17.43 | 2.49 | 0.025 | 0.0189 | 0.009 | 65.3283 | 0 | 0.0008 | 0.15 | 0 | 0 | 0 | 0 | 0 | 0 | 0 | 0 | 0 | 0 | 0 |  | Hot Rolled | Hot-worked |  | 1080 | 2 | Water Quenched |  | 4.9 | Rod | Cylindrical | Standard | Uniaxial | 50 | 10 |  | unnotched | 5 | 78.53982 |  |  | 137 | 650 | 2661.5 |  | 55 | 69 |  |  |  | Report No_15B | 2219
42 | Stainless Steel | SS316H | HB |  |  | 0.06 | 0.46 | 1.49 | 0.032 | 0.026 | 12.48 | 17.43 | 2.49 | 0.025 | 0.0189 | 0.009 | 65.3283 | 0 | 0.0008 | 0.15 | 0 | 0 | 0 | 0 | 0 | 0 | 0 | 0 | 0 | 0 | 0 |  | Hot Rolled | Hot-worked |  | 1080 | 2 | Water Quenched |  | 4.9 | Rod | Cylindrical | Standard | Uniaxial | 50 | 10 |  | unnotched | 5 | 78.53982 |  |  | 108 | 650 | 8725.6 |  | 81 | 65 |  |  |  | Report No_15B | 2220
42 | Stainless Steel | SS316H | HB |  |  | 0.07 | 0.73 | 1.62 | 0.029 | 0.019 | 11.92 | 16.97 | 2.45 | 0.022 | 0.0159 | 0.009 | 66.0038 | 0 | 0.0013 | 0.14 | 0 | 0 | 0 | 0 | 0 | 0 | 0 | 0 | 0 | 0 | 0 |  | Hot Rolled | Hot-worked |  | 1080 | 2 | Water Quenched |  | 3.8 | Rod | Cylindrical | Standard | Uniaxial | 50 | 10 |  | unnotched | 5 | 78.53982 |  |  | 196 | 650 | 139.8 |  | 59 | 76 |  |  |  | Report No_15B | 2221
42 | Stainless Steel | SS316H | HB |  |  | 0.07 | 0.73 | 1.62 | 0.029 | 0.019 | 11.92 | 16.97 | 2.45 | 0.022 | 0.0159 | 0.009 | 66.0038 | 0 | 0.0013 | 0.14 | 0 | 0 | 0 | 0 | 0 | 0 | 0 | 0 | 0 | 0 | 0 |  | Hot Rolled | Hot-worked |  | 1080 | 2 | Water Quenched |  | 3.8 | Rod | Cylindrical | Standard | Uniaxial | 50 | 10 |  | unnotched | 5 | 78.53982 |  |  | 137 | 650 | 2141.1 |  | 62 | 73 |  |  |  | Report No_15B | 2222
42 | Stainless Steel | SS316H | HB |  |  | 0.07 | 0.73 | 1.62 | 0.029 | 0.019 | 11.92 | 16.97 | 2.45 | 0.022 | 0.0159 | 0.009 | 66.0038 | 0 | 0.0013 | 0.14 | 0 | 0 | 0 | 0 | 0 | 0 | 0 | 0 | 0 | 0 | 0 |  | Hot Rolled | Hot-worked |  | 1080 | 2 | Water Quenched |  | 3.8 | Rod | Cylindrical | Standard | Uniaxial | 50 | 10 |  | unnotched | 5 | 78.53982 |  |  | 108 | 650 | 7297.7 |  | 62 | 59 |  |  |  | Report No_15B | 2223
42 | Stainless Steel | SS316H | HB |  |  | 0.07 | 0.81 | 1.75 | 0.026 | 0.01 | 10.28 | 16.97 | 2.44 | 0.04 | 0.0241 | 0.044 | 67.3843 | 0 | 0.0016 | 0.15 | 0 | 0 | 0 | 0 | 0 | 0 | 0 | 0 | 0 | 0 | 0 |  | Hot Rolled | Hot-worked |  | 1100 | 1.166667 | Water Quenched |  | 5.4 | Rod | Cylindrical | Standard | Uniaxial | 50 | 10 |  | unnotched | 5 | 78.53982 |  |  | 196 | 650 | 148.9 |  | 56 | 70 |  |  |  | Report No_15B | 2224
42 | Stainless Steel | SS316H | HB |  |  | 0.07 | 0.81 | 1.75 | 0.026 | 0.01 | 10.28 | 16.97 | 2.44 | 0.04 | 0.0241 | 0.044 | 67.3843 | 0 | 0.0016 | 0.15 | 0 | 0 | 0 | 0 | 0 | 0 | 0 | 0 | 0 | 0 | 0 |  | Hot Rolled | Hot-worked |  | 1100 | 1.166667 | Water Quenched |  | 5.4 | Rod | Cylindrical | Standard | Uniaxial | 50 | 10 |  | unnotched | 5 | 78.53982 |  |  | 137 | 650 | 1933.1 |  | 45 | 54 |  |  |  | Report No_15B | 2225
42 | Stainless Steel | SS316H | HB |  |  | 0.07 | 0.81 | 1.75 | 0.026 | 0.01 | 10.28 | 16.97 | 2.44 | 0.04 | 0.0241 | 0.044 | 67.3843 | 0 | 0.0016 | 0.15 | 0 | 0 | 0 | 0 | 0 | 0 | 0 | 0 | 0 | 0 | 0 |  | Hot Rolled | Hot-worked |  | 1100 | 1.166667 | Water Quenched |  | 5.4 | Rod | Cylindrical | Standard | Uniaxial | 50 | 10 |  | unnotched | 5 | 78.53982 |  |  | 108 | 650 | 6404.3 |  | 45 | 38 |  |  |  | Report No_15B | 2226
42 | Stainless Steel | SS316H | HB |  |  | 0.07 | 0.58 | 1.67 | 0.027 | 0.011 | 10.12 | 17.3 | 2.37 | 0.013 | 0.029 | 0.047 | 67.5923 | 0 | 0.0007 | 0.17 | 0 | 0 | 0 | 0 | 0 | 0 | 0 | 0 | 0 | 0 | 0 |  | Hot Rolled | Hot-worked |  | 1100 | 1.166667 | Water Quenched |  | 5.7 | Rod | Cylindrical | Standard | Uniaxial | 50 | 10 |  | unnotched | 5 | 78.53982 |  |  | 196 | 650 | 163.1 |  | 53 | 72 |  |  |  | Report No_15B | 2227
42 | Stainless Steel | SS316H | HB |  |  | 0.07 | 0.58 | 1.67 | 0.027 | 0.011 | 10.12 | 17.3 | 2.37 | 0.013 | 0.029 | 0.047 | 67.5923 | 0 | 0.0007 | 0.17 | 0 | 0 | 0 | 0 | 0 | 0 | 0 | 0 | 0 | 0 | 0 |  | Hot Rolled | Hot-worked |  | 1100 | 1.166667 | Water Quenched |  | 5.7 | Rod | Cylindrical | Standard | Uniaxial | 50 | 10 |  | unnotched | 5 | 78.53982 |  |  | 137 | 650 | 2266.8 |  | 37 | 43 |  |  |  | Report No_15B | 2228
42 | Stainless Steel | SS316H | HB |  |  | 0.07 | 0.58 | 1.67 | 0.027 | 0.011 | 10.12 | 17.3 | 2.37 | 0.013 | 0.029 | 0.047 | 67.5923 | 0 | 0.0007 | 0.17 | 0 | 0 | 0 | 0 | 0 | 0 | 0 | 0 | 0 | 0 | 0 |  | Hot Rolled | Hot-worked |  | 1100 | 1.166667 | Water Quenched |  | 5.7 | Rod | Cylindrical | Standard | Uniaxial | 50 | 10 |  | unnotched | 5 | 78.53982 |  |  | 108 | 650 | 6194.9 |  | 36 | 32 |  |  |  | Report No_15B | 2229
42 | Stainless Steel | SS316H | HB |  |  | 0.08 | 0.67 | 1.44 | 0.026 | 0.009 | 12.3 | 17.11 | 2.31 | 0.006 | 0.0186 | 0.013 | 65.6664 | 0 | 0.001 | 0.35 | 0 | 0 | 0 | 0 | 0 | 0 | 0 | 0 | 0 | 0 | 0 |  | Hot Rolled | Hot-worked |  | 1060 | 1.833333 | Water Quenched |  | 3.5 | Rod | Cylindrical | Standard | Uniaxial | 50 | 10 |  | unnotched | 5 | 78.53982 |  |  | 196 | 650 | 130.5 |  | 62 | 69 |  |  |  | Report No_15B | 2230
42 | Stainless Steel | SS316H | HB |  |  | 0.08 | 0.67 | 1.44 | 0.026 | 0.009 | 12.3 | 17.11 | 2.31 | 0.006 | 0.0186 | 0.013 | 65.6664 | 0 | 0.001 | 0.35 | 0 | 0 | 0 | 0 | 0 | 0 | 0 | 0 | 0 | 0 | 0 |  | Hot Rolled | Hot-worked |  | 1060 | 1.833333 | Water Quenched |  | 3.5 | Rod | Cylindrical | Standard | Uniaxial | 50 | 10 |  | unnotched | 5 | 78.53982 |  |  | 137 | 650 | 1545.4 |  | 45 | 46 |  |  |  | Report No_15B | 2231
42 | Stainless Steel | SS316H | HB |  |  | 0.08 | 0.67 | 1.44 | 0.026 | 0.009 | 12.3 | 17.11 | 2.31 | 0.006 | 0.0186 | 0.013 | 65.6664 | 0 | 0.001 | 0.35 | 0 | 0 | 0 | 0 | 0 | 0 | 0 | 0 | 0 | 0 | 0 |  | Hot Rolled | Hot-worked |  | 1060 | 1.833333 | Water Quenched |  | 3.5 | Rod | Cylindrical | Standard | Uniaxial | 50 | 10 |  | unnotched | 5 | 78.53982 |  |  | 108 | 650 | 5856.2 |  | 34 | 35 |  |  |  | Report No_15B | 2232
42 | Stainless Steel | SS316H | HB |  |  | 0.07 | 0.61 | 1.41 | 0.026 | 0.007 | 12.18 | 16.97 | 2.25 | 0.006 | 0.0218 | 0.018 | 66.0904 | 0 | 0.0008 | 0.34 | 0 | 0 | 0 | 0 | 0 | 0 | 0 | 0 | 0 | 0 | 0 |  | Hot Rolled | Hot-worked |  | 1060 | 1.833333 | Water Quenched |  | 2.7 | Rod | Cylindrical | Standard | Uniaxial | 50 | 10 |  | unnotched | 5 | 78.53982 |  |  | 196 | 650 | 131.1 |  | 60 | 65 |  |  |  | Report No_15B | 2233
42 | Stainless Steel | SS316H | HB |  |  | 0.07 | 0.61 | 1.41 | 0.026 | 0.007 | 12.18 | 16.97 | 2.25 | 0.006 | 0.0218 | 0.018 | 66.0904 | 0 | 0.0008 | 0.34 | 0 | 0 | 0 | 0 | 0 | 0 | 0 | 0 | 0 | 0 | 0 |  | Hot Rolled | Hot-worked |  | 1060 | 1.833333 | Water Quenched |  | 2.7 | Rod | Cylindrical | Standard | Uniaxial | 50 | 10 |  | unnotched | 5 | 78.53982 |  |  | 137 | 650 | 1425 |  | 40 | 41 |  |  |  | Report No_15B | 2234
42 | Stainless Steel | SS316H | HB |  |  | 0.07 | 0.61 | 1.41 | 0.026 | 0.007 | 12.18 | 16.97 | 2.25 | 0.006 | 0.0218 | 0.018 | 66.0904 | 0 | 0.0008 | 0.34 | 0 | 0 | 0 | 0 | 0 | 0 | 0 | 0 | 0 | 0 | 0 |  | Hot Rolled | Hot-worked |  | 1060 | 1.833333 | Water Quenched |  | 2.7 | Rod | Cylindrical | Standard | Uniaxial | 50 | 10 |  | unnotched | 5 | 78.53982 |  |  | 108 | 650 | 4566.6 |  | 26 | 26 |  |  |  | Report No_15B | 2235
42 | Stainless Steel | SS316H | HB |  |  | 0.06 | 0.46 | 1.49 | 0.032 | 0.026 | 12.48 | 17.43 | 2.49 | 0.025 | 0.0189 | 0.009 | 65.3283 | 0 | 0.0008 | 0.15 | 0 | 0 | 0 | 0 | 0 | 0 | 0 | 0 | 0 | 0 | 0 |  | Hot Rolled | Hot-worked |  | 1080 | 2 | Water Quenched |  | 4.9 | Rod | Cylindrical | Standard | Uniaxial | 50 | 10 |  | unnotched | 5 | 78.53982 |  |  | 137 | 700 | 129.1 |  | 93 | 81 |  |  |  | Report No_15B | 2236
42 | Stainless Steel | SS316H | HB |  |  | 0.06 | 0.46 | 1.49 | 0.032 | 0.026 | 12.48 | 17.43 | 2.49 | 0.025 | 0.0189 | 0.009 | 65.3283 | 0 | 0.0008 | 0.15 | 0 | 0 | 0 | 0 | 0 | 0 | 0 | 0 | 0 | 0 | 0 |  | Hot Rolled | Hot-worked |  | 1080 | 2 | Water Quenched |  | 4.9 | Rod | Cylindrical | Standard | Uniaxial | 50 | 10 |  | unnotched | 5 | 78.53982 |  |  | 108 | 700 | 535.6 |  | 112 | 81 |  |  |  | Report No_15B | 2237
42 | Stainless Steel | SS316H | HB |  |  | 0.06 | 0.46 | 1.49 | 0.032 | 0.026 | 12.48 | 17.43 | 2.49 | 0.025 | 0.0189 | 0.009 | 65.3283 | 0 | 0.0008 | 0.15 | 0 | 0 | 0 | 0 | 0 | 0 | 0 | 0 | 0 | 0 | 0 |  | Hot Rolled | Hot-worked |  | 1080 | 2 | Water Quenched |  | 4.9 | Rod | Cylindrical | Standard | Uniaxial | 50 | 10 |  | unnotched | 5 | 78.53982 |  |  | 88 | 700 | 1684.6 |  | 68 | 68 |  |  |  | Report No_15B | 2238
42 | Stainless Steel | SS316H | HB |  |  | 0.06 | 0.46 | 1.49 | 0.032 | 0.026 | 12.48 | 17.43 | 2.49 | 0.025 | 0.0189 | 0.009 | 65.3283 | 0 | 0.0008 | 0.15 | 0 | 0 | 0 | 0 | 0 | 0 | 0 | 0 | 0 | 0 | 0 |  | Hot Rolled | Hot-worked |  | 1080 | 2 | Water Quenched |  | 4.9 | Rod | Cylindrical | Standard | Uniaxial | 50 | 10 |  | unnotched | 5 | 78.53982 |  |  | 78 | 700 | 3461 |  | 86 | 69 |  |  |  | Report No_15B | 2239
42 | Stainless Steel | SS316H | HB |  |  | 0.06 | 0.46 | 1.49 | 0.032 | 0.026 | 12.48 | 17.43 | 2.49 | 0.025 | 0.0189 | 0.009 | 65.3283 | 0 | 0.0008 | 0.15 | 0 | 0 | 0 | 0 | 0 | 0 | 0 | 0 | 0 | 0 | 0 |  | Hot Rolled | Hot-worked |  | 1080 | 2 | Water Quenched |  | 4.9 | Rod | Cylindrical | Standard | Uniaxial | 50 | 10 |  | unnotched | 5 | 78.53982 |  |  | 69 | 700 | 7180.1 |  | 63 | 52 |  |  |  | Report No_15B | 2240
42 | Stainless Steel | SS316H | HB |  |  | 0.06 | 0.46 | 1.49 | 0.032 | 0.026 | 12.48 | 17.43 | 2.49 | 0.025 | 0.0189 | 0.009 | 65.3283 | 0 | 0.0008 | 0.15 | 0 | 0 | 0 | 0 | 0 | 0 | 0 | 0 | 0 | 0 | 0 |  | Hot Rolled | Hot-worked |  | 1080 | 2 | Water Quenched |  | 4.9 | Rod | Cylindrical | Standard | Uniaxial | 50 | 10 |  | unnotched | 5 | 78.53982 |  |  | 61 | 700 | 14490.8 |  | 52 | 47 |  |  |  | Report No_15B | 2241
42 | Stainless Steel | SS316H | HB |  |  | 0.06 | 0.46 | 1.49 | 0.032 | 0.026 | 12.48 | 17.43 | 2.49 | 0.025 | 0.0189 | 0.009 | 65.3283 | 0 | 0.0008 | 0.15 | 0 | 0 | 0 | 0 | 0 | 0 | 0 | 0 | 0 | 0 | 0 |  | Hot Rolled | Hot-worked |  | 1080 | 2 | Water Quenched |  | 4.9 | Rod | Cylindrical | Standard | Uniaxial | 50 | 10 |  | unnotched | 5 | 78.53982 |  |  | 53 | 700 | 31653.1 |  | 35 | 26 |  |  |  | Report No_15B | 2242
42 | Stainless Steel | SS316H | HB |  |  | 0.07 | 0.73 | 1.62 | 0.029 | 0.019 | 11.92 | 16.97 | 2.45 | 0.022 | 0.0159 | 0.009 | 66.0038 | 0 | 0.0013 | 0.14 | 0 | 0 | 0 | 0 | 0 | 0 | 0 | 0 | 0 | 0 | 0 |  | Hot Rolled | Hot-worked |  | 1080 | 2 | Water Quenched |  | 3.8 | Rod | Cylindrical | Standard | Uniaxial | 50 | 10 |  | unnotched | 5 | 78.53982 |  |  | 137 | 700 | 69.3 |  | 82 | 79 |  |  |  | Report No_15B | 2243
42 | Stainless Steel | SS316H | HB |  |  | 0.07 | 0.73 | 1.62 | 0.029 | 0.019 | 11.92 | 16.97 | 2.45 | 0.022 | 0.0159 | 0.009 | 66.0038 | 0 | 0.0013 | 0.14 | 0 | 0 | 0 | 0 | 0 | 0 | 0 | 0 | 0 | 0 | 0 |  | Hot Rolled | Hot-worked |  | 1080 | 2 | Water Quenched |  | 3.8 | Rod | Cylindrical | Standard | Uniaxial | 50 | 10 |  | unnotched | 5 | 78.53982 |  |  | 108 | 700 | 425.1 |  | 127 | 82 |  |  |  | Report No_15B | 2244
42 | Stainless Steel | SS316H | HB |  |  | 0.07 | 0.73 | 1.62 | 0.029 | 0.019 | 11.92 | 16.97 | 2.45 | 0.022 | 0.0159 | 0.009 | 66.0038 | 0 | 0.0013 | 0.14 | 0 | 0 | 0 | 0 | 0 | 0 | 0 | 0 | 0 | 0 | 0 |  | Hot Rolled | Hot-worked |  | 1080 | 2 | Water Quenched |  | 3.8 | Rod | Cylindrical | Standard | Uniaxial | 50 | 10 |  | unnotched | 5 | 78.53982 |  |  | 88 | 700 | 1370.5 |  | 78 | 66 |  |  |  | Report No_15B | 2245
42 | Stainless Steel | SS316H | HB |  |  | 0.07 | 0.73 | 1.62 | 0.029 | 0.019 | 11.92 | 16.97 | 2.45 | 0.022 | 0.0159 | 0.009 | 66.0038 | 0 | 0.0013 | 0.14 | 0 | 0 | 0 | 0 | 0 | 0 | 0 | 0 | 0 | 0 | 0 |  | Hot Rolled | Hot-worked |  | 1080 | 2 | Water Quenched |  | 3.8 | Rod | Cylindrical | Standard | Uniaxial | 50 | 10 |  | unnotched | 5 | 78.53982 |  |  | 78 | 700 | 2506.9 |  | 98 | 63 |  |  |  | Report No_15B | 2246
42 | Stainless Steel | SS316H | HB |  |  | 0.07 | 0.73 | 1.62 | 0.029 | 0.019 | 11.92 | 16.97 | 2.45 | 0.022 | 0.0159 | 0.009 | 66.0038 | 0 | 0.0013 | 0.14 | 0 | 0 | 0 | 0 | 0 | 0 | 0 | 0 | 0 | 0 | 0 |  | Hot Rolled | Hot-worked |  | 1080 | 2 | Water Quenched |  | 3.8 | Rod | Cylindrical | Standard | Uniaxial | 50 | 10 |  | unnotched | 5 | 78.53982 |  |  | 69 | 700 | 6729.8 |  | 49 | 43 |  |  |  | Report No_15B | 2247
42 | Stainless Steel | SS316H | HB |  |  | 0.07 | 0.73 | 1.62 | 0.029 | 0.019 | 11.92 | 16.97 | 2.45 | 0.022 | 0.0159 | 0.009 | 66.0038 | 0 | 0.0013 | 0.14 | 0 | 0 | 0 | 0 | 0 | 0 | 0 | 0 | 0 | 0 | 0 |  | Hot Rolled | Hot-worked |  | 1080 | 2 | Water Quenched |  | 3.8 | Rod | Cylindrical | Standard | Uniaxial | 50 | 10 |  | unnotched | 5 | 78.53982 |  |  | 61 | 700 | 12122.6 |  | 52 | 41 |  |  |  | Report No_15B | 2248
42 | Stainless Steel | SS316H | HB |  |  | 0.07 | 0.73 | 1.62 | 0.029 | 0.019 | 11.92 | 16.97 | 2.45 | 0.022 | 0.0159 | 0.009 | 66.0038 | 0 | 0.0013 | 0.14 | 0 | 0 | 0 | 0 | 0 | 0 | 0 | 0 | 0 | 0 | 0 |  | Hot Rolled | Hot-worked |  | 1080 | 2 | Water Quenched |  | 3.8 | Rod | Cylindrical | Standard | Uniaxial | 50 | 10 |  | unnotched | 5 | 78.53982 |  |  | 53 | 700 | 42837.1 |  | 28 | 21 |  |  |  | Report No_15B | 2249
42 | Stainless Steel | SS316H | HB |  |  | 0.07 | 0.81 | 1.75 | 0.026 | 0.01 | 10.28 | 16.97 | 2.44 | 0.04 | 0.0241 | 0.044 | 67.3843 | 0 | 0.0016 | 0.15 | 0 | 0 | 0 | 0 | 0 | 0 | 0 | 0 | 0 | 0 | 0 |  | Hot Rolled | Hot-worked |  | 1100 | 1.166667 | Water Quenched |  | 5.4 | Rod | Cylindrical | Standard | Uniaxial | 50 | 10 |  | unnotched | 5 | 78.53982 |  |  | 137 | 700 | 86.4 |  | 109 | 83 |  |  |  | Report No_15B | 2250
42 | Stainless Steel | SS316H | HB |  |  | 0.07 | 0.81 | 1.75 | 0.026 | 0.01 | 10.28 | 16.97 | 2.44 | 0.04 | 0.0241 | 0.044 | 67.3843 | 0 | 0.0016 | 0.15 | 0 | 0 | 0 | 0 | 0 | 0 | 0 | 0 | 0 | 0 | 0 |  | Hot Rolled | Hot-worked |  | 1100 | 1.166667 | Water Quenched |  | 5.4 | Rod | Cylindrical | Standard | Uniaxial | 50 | 10 |  | unnotched | 5 | 78.53982 |  |  | 108 | 700 | 498 |  | 78 | 66 |  |  |  | Report No_15B | 2251
42 | Stainless Steel | SS316H | HB |  |  | 0.07 | 0.81 | 1.75 | 0.026 | 0.01 | 10.28 | 16.97 | 2.44 | 0.04 | 0.0241 | 0.044 | 67.3843 | 0 | 0.0016 | 0.15 | 0 | 0 | 0 | 0 | 0 | 0 | 0 | 0 | 0 | 0 | 0 |  | Hot Rolled | Hot-worked |  | 1100 | 1.166667 | Water Quenched |  | 5.4 | Rod | Cylindrical | Standard | Uniaxial | 50 | 10 |  | unnotched | 5 | 78.53982 |  |  | 88 | 700 | 1485.1 |  | 48 | 45 |  |  |  | Report No_15B | 2252
42 | Stainless Steel | SS316H | HB |  |  | 0.07 | 0.81 | 1.75 | 0.026 | 0.01 | 10.28 | 16.97 | 2.44 | 0.04 | 0.0241 | 0.044 | 67.3843 | 0 | 0.0016 | 0.15 | 0 | 0 | 0 | 0 | 0 | 0 | 0 | 0 | 0 | 0 | 0 |  | Hot Rolled | Hot-worked |  | 1100 | 1.166667 | Water Quenched |  | 5.4 | Rod | Cylindrical | Standard | Uniaxial | 50 | 10 |  | unnotched | 5 | 78.53982 |  |  | 78 | 700 | 2759.4 |  | 40 | 37 |  |  |  | Report No_15B | 2253
42 | Stainless Steel | SS316H | HB |  |  | 0.07 | 0.81 | 1.75 | 0.026 | 0.01 | 10.28 | 16.97 | 2.44 | 0.04 | 0.0241 | 0.044 | 67.3843 | 0 | 0.0016 | 0.15 | 0 | 0 | 0 | 0 | 0 | 0 | 0 | 0 | 0 | 0 | 0 |  | Hot Rolled | Hot-worked |  | 1100 | 1.166667 | Water Quenched |  | 5.4 | Rod | Cylindrical | Standard | Uniaxial | 50 | 10 |  | unnotched | 5 | 78.53982 |  |  | 69 | 700 | 5556.4 |  | 35 | 35 |  |  |  | Report No_15B | 2254
42 | Stainless Steel | SS316H | HB |  |  | 0.07 | 0.81 | 1.75 | 0.026 | 0.01 | 10.28 | 16.97 | 2.44 | 0.04 | 0.0241 | 0.044 | 67.3843 | 0 | 0.0016 | 0.15 | 0 | 0 | 0 | 0 | 0 | 0 | 0 | 0 | 0 | 0 | 0 |  | Hot Rolled | Hot-worked |  | 1100 | 1.166667 | Water Quenched |  | 5.4 | Rod | Cylindrical | Standard | Uniaxial | 50 | 10 |  | unnotched | 5 | 78.53982 |  |  | 61 | 700 | 8745.3 |  | 47 | 34 |  |  |  | Report No_15B | 2255
42 | Stainless Steel | SS316H | HB |  |  | 0.07 | 0.81 | 1.75 | 0.026 | 0.01 | 10.28 | 16.97 | 2.44 | 0.04 | 0.0241 | 0.044 | 67.3843 | 0 | 0.0016 | 0.15 | 0 | 0 | 0 | 0 | 0 | 0 | 0 | 0 | 0 | 0 | 0 |  | Hot Rolled | Hot-worked |  | 1100 | 1.166667 | Water Quenched |  | 5.4 | Rod | Cylindrical | Standard | Uniaxial | 50 | 10 |  | unnotched | 5 | 78.53982 |  |  | 53 | 700 | 14786.4 |  | 55 | 33 |  |  |  | Report No_15B | 2256
42 | Stainless Steel | SS316H | HB |  |  | 0.07 | 0.81 | 1.75 | 0.026 | 0.01 | 10.28 | 16.97 | 2.44 | 0.04 | 0.0241 | 0.044 | 67.3843 | 0 | 0.0016 | 0.15 | 0 | 0 | 0 | 0 | 0 | 0 | 0 | 0 | 0 | 0 | 0 |  | Hot Rolled | Hot-worked |  | 1100 | 1.166667 | Water Quenched |  | 5.4 | Rod | Cylindrical | Standard | Uniaxial | 50 | 10 |  | unnotched | 5 | 78.53982 |  |  | 41 | 700 | 32409 |  | 37 | 31 |  |  |  | Report No_15B | 2257
42 | Stainless Steel | SS316H | HB |  |  | 0.07 | 0.58 | 1.67 | 0.027 | 0.011 | 10.12 | 17.3 | 2.37 | 0.013 | 0.029 | 0.047 | 67.5923 | 0 | 0.0007 | 0.17 | 0 | 0 | 0 | 0 | 0 | 0 | 0 | 0 | 0 | 0 | 0 |  | Hot Rolled | Hot-worked |  | 1100 | 1.166667 | Water Quenched |  | 5.7 | Rod | Cylindrical | Standard | Uniaxial | 50 | 10 |  | unnotched | 5 | 78.53982 |  |  | 137 | 700 | 107.2 |  | 107 | 83 |  |  |  | Report No_15B | 2258
42 | Stainless Steel | SS316H | HB |  |  | 0.07 | 0.58 | 1.67 | 0.027 | 0.011 | 10.12 | 17.3 | 2.37 | 0.013 | 0.029 | 0.047 | 67.5923 | 0 | 0.0007 | 0.17 | 0 | 0 | 0 | 0 | 0 | 0 | 0 | 0 | 0 | 0 | 0 |  | Hot Rolled | Hot-worked |  | 1100 | 1.166667 | Water Quenched |  | 5.7 | Rod | Cylindrical | Standard | Uniaxial | 50 | 10 |  | unnotched | 5 | 78.53982 |  |  | 108 | 700 | 469.8 |  | 72 | 59 |  |  |  | Report No_15B | 2259
42 | Stainless Steel | SS316H | HB |  |  | 0.07 | 0.58 | 1.67 | 0.027 | 0.011 | 10.12 | 17.3 | 2.37 | 0.013 | 0.029 | 0.047 | 67.5923 | 0 | 0.0007 | 0.17 | 0 | 0 | 0 | 0 | 0 | 0 | 0 | 0 | 0 | 0 | 0 |  | Hot Rolled | Hot-worked |  | 1100 | 1.166667 | Water Quenched |  | 5.7 | Rod | Cylindrical | Standard | Uniaxial | 50 | 10 |  | unnotched | 5 | 78.53982 |  |  | 88 | 700 | 1304.8 |  | 41 | 40 |  |  |  | Report No_15B | 2260
42 | Stainless Steel | SS316H | HB |  |  | 0.07 | 0.58 | 1.67 | 0.027 | 0.011 | 10.12 | 17.3 | 2.37 | 0.013 | 0.029 | 0.047 | 67.5923 | 0 | 0.0007 | 0.17 | 0 | 0 | 0 | 0 | 0 | 0 | 0 | 0 | 0 | 0 | 0 |  | Hot Rolled | Hot-worked |  | 1100 | 1.166667 | Water Quenched |  | 5.7 | Rod | Cylindrical | Standard | Uniaxial | 50 | 10 |  | unnotched | 5 | 78.53982 |  |  | 78 | 700 | 2285.6 |  | 35 | 33 |  |  |  | Report No_15B | 2261
42 | Stainless Steel | SS316H | HB |  |  | 0.07 | 0.58 | 1.67 | 0.027 | 0.011 | 10.12 | 17.3 | 2.37 | 0.013 | 0.029 | 0.047 | 67.5923 | 0 | 0.0007 | 0.17 | 0 | 0 | 0 | 0 | 0 | 0 | 0 | 0 | 0 | 0 | 0 |  | Hot Rolled | Hot-worked |  | 1100 | 1.166667 | Water Quenched |  | 5.7 | Rod | Cylindrical | Standard | Uniaxial | 50 | 10 |  | unnotched | 5 | 78.53982 |  |  | 69 | 700 | 4410.6 |  | 36 | 28 |  |  |  | Report No_15B | 2262
42 | Stainless Steel | SS316H | HB |  |  | 0.07 | 0.58 | 1.67 | 0.027 | 0.011 | 10.12 | 17.3 | 2.37 | 0.013 | 0.029 | 0.047 | 67.5923 | 0 | 0.0007 | 0.17 | 0 | 0 | 0 | 0 | 0 | 0 | 0 | 0 | 0 | 0 | 0 |  | Hot Rolled | Hot-worked |  | 1100 | 1.166667 | Water Quenched |  | 5.7 | Rod | Cylindrical | Standard | Uniaxial | 50 | 10 |  | unnotched | 5 | 78.53982 |  |  | 61 | 700 | 7265.5 |  | 44 | 28 |  |  |  | Report No_15B | 2263
42 | Stainless Steel | SS316H | HB |  |  | 0.07 | 0.58 | 1.67 | 0.027 | 0.011 | 10.12 | 17.3 | 2.37 | 0.013 | 0.029 | 0.047 | 67.5923 | 0 | 0.0007 | 0.17 | 0 | 0 | 0 | 0 | 0 | 0 | 0 | 0 | 0 | 0 | 0 |  | Hot Rolled | Hot-worked |  | 1100 | 1.166667 | Water Quenched |  | 5.7 | Rod | Cylindrical | Standard | Uniaxial | 50 | 10 |  | unnotched | 5 | 78.53982 |  |  | 53 | 700 | 13732.9 |  | 40 | 24 |  |  |  | Report No_15B | 2264
42 | Stainless Steel | SS316H | HB |  |  | 0.07 | 0.58 | 1.67 | 0.027 | 0.011 | 10.12 | 17.3 | 2.37 | 0.013 | 0.029 | 0.047 | 67.5923 | 0 | 0.0007 | 0.17 | 0 | 0 | 0 | 0 | 0 | 0 | 0 | 0 | 0 | 0 | 0 |  | Hot Rolled | Hot-worked |  | 1100 | 1.166667 | Water Quenched |  | 5.7 | Rod | Cylindrical | Standard | Uniaxial | 50 | 10 |  | unnotched | 5 | 78.53982 |  |  | 41 | 700 | 29350.22 |  | 45 | 23 |  |  |  | Report No_15B | 2265
42 | Stainless Steel | SS316H | HB |  |  | 0.08 | 0.67 | 1.44 | 0.026 | 0.009 | 12.3 | 17.11 | 2.31 | 0.006 | 0.0186 | 0.013 | 65.6664 | 0 | 0.001 | 0.35 | 0 | 0 | 0 | 0 | 0 | 0 | 0 | 0 | 0 | 0 | 0 |  | Hot Rolled | Hot-worked |  | 1060 | 1.833333 | Water Quenched |  | 3.5 | Rod | Cylindrical | Standard | Uniaxial | 50 | 10 |  | unnotched | 5 | 78.53982 |  |  | 137 | 700 | 73.9 |  | 102 | 82 |  |  |  | Report No_15B | 2266
42 | Stainless Steel | SS316H | HB |  |  | 0.08 | 0.67 | 1.44 | 0.026 | 0.009 | 12.3 | 17.11 | 2.31 | 0.006 | 0.0186 | 0.013 | 65.6664 | 0 | 0.001 | 0.35 | 0 | 0 | 0 | 0 | 0 | 0 | 0 | 0 | 0 | 0 | 0 |  | Hot Rolled | Hot-worked |  | 1060 | 1.833333 | Water Quenched |  | 3.5 | Rod | Cylindrical | Standard | Uniaxial | 50 | 10 |  | unnotched | 5 | 78.53982 |  |  | 108 | 700 | 433 |  | 96 | 67 |  |  |  | Report No_15B | 2267
42 | Stainless Steel | SS316H | HB |  |  | 0.08 | 0.67 | 1.44 | 0.026 | 0.009 | 12.3 | 17.11 | 2.31 | 0.006 | 0.0186 | 0.013 | 65.6664 | 0 | 0.001 | 0.35 | 0 | 0 | 0 | 0 | 0 | 0 | 0 | 0 | 0 | 0 | 0 |  | Hot Rolled | Hot-worked |  | 1060 | 1.833333 | Water Quenched |  | 3.5 | Rod | Cylindrical | Standard | Uniaxial | 50 | 10 |  | unnotched | 5 | 78.53982 |  |  | 88 | 700 | 1359.3 |  | 44 | 43 |  |  |  | Report No_15B | 2268
42 | Stainless Steel | SS316H | HB |  |  | 0.08 | 0.67 | 1.44 | 0.026 | 0.009 | 12.3 | 17.11 | 2.31 | 0.006 | 0.0186 | 0.013 | 65.6664 | 0 | 0.001 | 0.35 | 0 | 0 | 0 | 0 | 0 | 0 | 0 | 0 | 0 | 0 | 0 |  | Hot Rolled | Hot-worked |  | 1060 | 1.833333 | Water Quenched |  | 3.5 | Rod | Cylindrical | Standard | Uniaxial | 50 | 10 |  | unnotched | 5 | 78.53982 |  |  | 78 | 700 | 2872.2 |  | 39 | 37 |  |  |  | Report No_15B | 2269
42 | Stainless Steel | SS316H | HB |  |  | 0.08 | 0.67 | 1.44 | 0.026 | 0.009 | 12.3 | 17.11 | 2.31 | 0.006 | 0.0186 | 0.013 | 65.6664 | 0 | 0.001 | 0.35 | 0 | 0 | 0 | 0 | 0 | 0 | 0 | 0 | 0 | 0 | 0 |  | Hot Rolled | Hot-worked |  | 1060 | 1.833333 | Water Quenched |  | 3.5 | Rod | Cylindrical | Standard | Uniaxial | 50 | 10 |  | unnotched | 5 | 78.53982 |  |  | 69 | 700 | 6558 |  | 37 | 35 |  |  |  | Report No_15B | 2270
42 | Stainless Steel | SS316H | HB |  |  | 0.08 | 0.67 | 1.44 | 0.026 | 0.009 | 12.3 | 17.11 | 2.31 | 0.006 | 0.0186 | 0.013 | 65.6664 | 0 | 0.001 | 0.35 | 0 | 0 | 0 | 0 | 0 | 0 | 0 | 0 | 0 | 0 | 0 |  | Hot Rolled | Hot-worked |  | 1060 | 1.833333 | Water Quenched |  | 3.5 | Rod | Cylindrical | Standard | Uniaxial | 50 | 10 |  | unnotched | 5 | 78.53982 |  |  | 61 | 700 | 12850.9 |  | 24 | 24 |  |  |  | Report No_15B | 2271
42 | Stainless Steel | SS316H | HB |  |  | 0.08 | 0.67 | 1.44 | 0.026 | 0.009 | 12.3 | 17.11 | 2.31 | 0.006 | 0.0186 | 0.013 | 65.6664 | 0 | 0.001 | 0.35 | 0 | 0 | 0 | 0 | 0 | 0 | 0 | 0 | 0 | 0 | 0 |  | Hot Rolled | Hot-worked |  | 1060 | 1.833333 | Water Quenched |  | 3.5 | Rod | Cylindrical | Standard | Uniaxial | 50 | 10 |  | unnotched | 5 | 78.53982 |  |  | 53 | 700 | 26746.7 |  | 27 | 20 |  |  |  | Report No_15B | 2272
42 | Stainless Steel | SS316H | HB |  |  | 0.08 | 0.67 | 1.44 | 0.026 | 0.009 | 12.3 | 17.11 | 2.31 | 0.006 | 0.0186 | 0.013 | 65.6664 | 0 | 0.001 | 0.35 | 0 | 0 | 0 | 0 | 0 | 0 | 0 | 0 | 0 | 0 | 0 |  | Hot Rolled | Hot-worked |  | 1060 | 1.833333 | Water Quenched |  | 3.5 | Rod | Cylindrical | Standard | Uniaxial | 50 | 10 |  | unnotched | 5 | 78.53982 |  |  | 47 | 700 | 40365 |  | 26 | 18 |  |  |  | Report No_15B | 2273
42 | Stainless Steel | SS316H | HB |  |  | 0.07 | 0.61 | 1.41 | 0.026 | 0.007 | 12.18 | 16.97 | 2.25 | 0.006 | 0.0218 | 0.018 | 66.0904 | 0 | 0.0008 | 0.34 | 0 | 0 | 0 | 0 | 0 | 0 | 0 | 0 | 0 | 0 | 0 |  | Hot Rolled | Hot-worked |  | 1060 | 1.833333 | Water Quenched |  | 2.7 | Rod | Cylindrical | Standard | Uniaxial | 50 | 10 |  | unnotched | 5 | 78.53982 |  |  | 137 | 700 | 83.3 |  | 95 | 78 |  |  |  | Report No_15B | 2274
42 | Stainless Steel | SS316H | HB |  |  | 0.07 | 0.61 | 1.41 | 0.026 | 0.007 | 12.18 | 16.97 | 2.25 | 0.006 | 0.0218 | 0.018 | 66.0904 | 0 | 0.0008 | 0.34 | 0 | 0 | 0 | 0 | 0 | 0 | 0 | 0 | 0 | 0 | 0 |  | Hot Rolled | Hot-worked |  | 1060 | 1.833333 | Water Quenched |  | 2.7 | Rod | Cylindrical | Standard | Uniaxial | 50 | 10 |  | unnotched | 5 | 78.53982 |  |  | 108 | 700 | 417.6 |  | 75 | 63 |  |  |  | Report No_15B | 2275
42 | Stainless Steel | SS316H | HB |  |  | 0.07 | 0.61 | 1.41 | 0.026 | 0.007 | 12.18 | 16.97 | 2.25 | 0.006 | 0.0218 | 0.018 | 66.0904 | 0 | 0.0008 | 0.34 | 0 | 0 | 0 | 0 | 0 | 0 | 0 | 0 | 0 | 0 | 0 |  | Hot Rolled | Hot-worked |  | 1060 | 1.833333 | Water Quenched |  | 2.7 | Rod | Cylindrical | Standard | Uniaxial | 50 | 10 |  | unnotched | 5 | 78.53982 |  |  | 88 | 700 | 1217.4 |  | 43 | 36 |  |  |  | Report No_15B | 2276
42 | Stainless Steel | SS316H | HB |  |  | 0.07 | 0.61 | 1.41 | 0.026 | 0.007 | 12.18 | 16.97 | 2.25 | 0.006 | 0.0218 | 0.018 | 66.0904 | 0 | 0.0008 | 0.34 | 0 | 0 | 0 | 0 | 0 | 0 | 0 | 0 | 0 | 0 | 0 |  | Hot Rolled | Hot-worked |  | 1060 | 1.833333 | Water Quenched |  | 2.7 | Rod | Cylindrical | Standard | Uniaxial | 50 | 10 |  | unnotched | 5 | 78.53982 |  |  | 78 | 700 | 2590.7 |  | 35 | 30 |  |  |  | Report No_15B | 2277
42 | Stainless Steel | SS316H | HB |  |  | 0.07 | 0.61 | 1.41 | 0.026 | 0.007 | 12.18 | 16.97 | 2.25 | 0.006 | 0.0218 | 0.018 | 66.0904 | 0 | 0.0008 | 0.34 | 0 | 0 | 0 | 0 | 0 | 0 | 0 | 0 | 0 | 0 | 0 |  | Hot Rolled | Hot-worked |  | 1060 | 1.833333 | Water Quenched |  | 2.7 | Rod | Cylindrical | Standard | Uniaxial | 50 | 10 |  | unnotched | 5 | 78.53982 |  |  | 69 | 700 | 4636 |  | 27 | 23 |  |  |  | Report No_15B | 2278
42 | Stainless Steel | SS316H | HB |  |  | 0.07 | 0.61 | 1.41 | 0.026 | 0.007 | 12.18 | 16.97 | 2.25 | 0.006 | 0.0218 | 0.018 | 66.0904 | 0 | 0.0008 | 0.34 | 0 | 0 | 0 | 0 | 0 | 0 | 0 | 0 | 0 | 0 | 0 |  | Hot Rolled | Hot-worked |  | 1060 | 1.833333 | Water Quenched |  | 2.7 | Rod | Cylindrical | Standard | Uniaxial | 50 | 10 |  | unnotched | 5 | 78.53982 |  |  | 61 | 700 | 8075.4 |  | 21 | 21 |  |  |  | Report No_15B | 2279
42 | Stainless Steel | SS316H | HB |  |  | 0.07 | 0.61 | 1.41 | 0.026 | 0.007 | 12.18 | 16.97 | 2.25 | 0.006 | 0.0218 | 0.018 | 66.0904 | 0 | 0.0008 | 0.34 | 0 | 0 | 0 | 0 | 0 | 0 | 0 | 0 | 0 | 0 | 0 |  | Hot Rolled | Hot-worked |  | 1060 | 1.833333 | Water Quenched |  | 2.7 | Rod | Cylindrical | Standard | Uniaxial | 50 | 10 |  | unnotched | 5 | 78.53982 |  |  | 53 | 700 | 16686.1 |  | 18 | 13 |  |  |  | Report No_15B | 2280
42 | Stainless Steel | SS316H | HB |  |  | 0.07 | 0.61 | 1.41 | 0.026 | 0.007 | 12.18 | 16.97 | 2.25 | 0.006 | 0.0218 | 0.018 | 66.0904 | 0 | 0.0008 | 0.34 | 0 | 0 | 0 | 0 | 0 | 0 | 0 | 0 | 0 | 0 | 0 |  | Hot Rolled | Hot-worked |  | 1060 | 1.833333 | Water Quenched |  | 2.7 | Rod | Cylindrical | Standard | Uniaxial | 50 | 10 |  | unnotched | 5 | 78.53982 |  |  | 41 | 700 | 35573.5 |  | 21 | 15 |  |  |  | Report No_15B | 2281
42 | Stainless Steel | SS316H | HB |  |  | 0.06 | 0.46 | 1.49 | 0.032 | 0.026 | 12.48 | 17.43 | 2.49 | 0.025 | 0.0189 | 0.009 | 65.3283 | 0 | 0.0008 | 0.15 | 0 | 0 | 0 | 0 | 0 | 0 | 0 | 0 | 0 | 0 | 0 |  | Hot Rolled | Hot-worked |  | 1080 | 2 | Water Quenched |  | 4.9 | Rod | Cylindrical | Standard | Uniaxial | 50 | 10 |  | unnotched | 5 | 78.53982 |  |  | 88 | 750 | 194.3 |  | 112 | 86 |  |  |  | Report No_15B | 2282
42 | Stainless Steel | SS316H | HB |  |  | 0.06 | 0.46 | 1.49 | 0.032 | 0.026 | 12.48 | 17.43 | 2.49 | 0.025 | 0.0189 | 0.009 | 65.3283 | 0 | 0.0008 | 0.15 | 0 | 0 | 0 | 0 | 0 | 0 | 0 | 0 | 0 | 0 | 0 |  | Hot Rolled | Hot-worked |  | 1080 | 2 | Water Quenched |  | 4.9 | Rod | Cylindrical | Standard | Uniaxial | 50 | 10 |  | unnotched | 5 | 78.53982 |  |  | 69 | 750 | 802.2 |  | 81 | 79 |  |  |  | Report No_15B | 2283
42 | Stainless Steel | SS316H | HB |  |  | 0.06 | 0.46 | 1.49 | 0.032 | 0.026 | 12.48 | 17.43 | 2.49 | 0.025 | 0.0189 | 0.009 | 65.3283 | 0 | 0.0008 | 0.15 | 0 | 0 | 0 | 0 | 0 | 0 | 0 | 0 | 0 | 0 | 0 |  | Hot Rolled | Hot-worked |  | 1080 | 2 | Water Quenched |  | 4.9 | Rod | Cylindrical | Standard | Uniaxial | 50 | 10 |  | unnotched | 5 | 78.53982 |  |  | 53 | 750 | 2979.4 |  | 85 | 59 |  |  |  | Report No_15B | 2284
42 | Stainless Steel | SS316H | HB |  |  | 0.06 | 0.46 | 1.49 | 0.032 | 0.026 | 12.48 | 17.43 | 2.49 | 0.025 | 0.0189 | 0.009 | 65.3283 | 0 | 0.0008 | 0.15 | 0 | 0 | 0 | 0 | 0 | 0 | 0 | 0 | 0 | 0 | 0 |  | Hot Rolled | Hot-worked |  | 1080 | 2 | Water Quenched |  | 4.9 | Rod | Cylindrical | Standard | Uniaxial | 50 | 10 |  | unnotched | 5 | 78.53982 |  |  | 41 | 750 | 8872.8 |  | 49 | 40 |  |  |  | Report No_15B | 2285
42 | Stainless Steel | SS316H | HB |  |  | 0.06 | 0.46 | 1.49 | 0.032 | 0.026 | 12.48 | 17.43 | 2.49 | 0.025 | 0.0189 | 0.009 | 65.3283 | 0 | 0.0008 | 0.15 | 0 | 0 | 0 | 0 | 0 | 0 | 0 | 0 | 0 | 0 | 0 |  | Hot Rolled | Hot-worked |  | 1080 | 2 | Water Quenched |  | 4.9 | Rod | Cylindrical | Standard | Uniaxial | 50 | 10 |  | unnotched | 5 | 78.53982 |  |  | 33 | 750 | 18143.3 |  | 43 | 31 |  |  |  | Report No_15B | 2286
42 | Stainless Steel | SS316H | HB |  |  | 0.06 | 0.46 | 1.49 | 0.032 | 0.026 | 12.48 | 17.43 | 2.49 | 0.025 | 0.0189 | 0.009 | 65.3283 | 0 | 0.0008 | 0.15 | 0 | 0 | 0 | 0 | 0 | 0 | 0 | 0 | 0 | 0 | 0 |  | Hot Rolled | Hot-worked |  | 1080 | 2 | Water Quenched |  | 4.9 | Rod | Cylindrical | Standard | Uniaxial | 50 | 10 |  | unnotched | 5 | 78.53982 |  |  | 26 | 750 | 44459.3 |  | 38 | 18 |  |  |  | Report No_15B | 2287
42 | Stainless Steel | SS316H | HB |  |  | 0.07 | 0.73 | 1.62 | 0.029 | 0.019 | 11.92 | 16.97 | 2.45 | 0.022 | 0.0159 | 0.009 | 66.0038 | 0 | 0.0013 | 0.14 | 0 | 0 | 0 | 0 | 0 | 0 | 0 | 0 | 0 | 0 | 0 |  | Hot Rolled | Hot-worked |  | 1080 | 2 | Water Quenched |  | 3.8 | Rod | Cylindrical | Standard | Uniaxial | 50 | 10 |  | unnotched | 5 | 78.53982 |  |  | 88 | 750 | 126.8 |  | 129 | 89 |  |  |  | Report No_15B | 2288
42 | Stainless Steel | SS316H | HB |  |  | 0.07 | 0.73 | 1.62 | 0.029 | 0.019 | 11.92 | 16.97 | 2.45 | 0.022 | 0.0159 | 0.009 | 66.0038 | 0 | 0.0013 | 0.14 | 0 | 0 | 0 | 0 | 0 | 0 | 0 | 0 | 0 | 0 | 0 |  | Hot Rolled | Hot-worked |  | 1080 | 2 | Water Quenched |  | 3.8 | Rod | Cylindrical | Standard | Uniaxial | 50 | 10 |  | unnotched | 5 | 78.53982 |  |  | 69 | 750 | 576.5 |  | 123 | 78 |  |  |  | Report No_15B | 2289
42 | Stainless Steel | SS316H | HB |  |  | 0.07 | 0.73 | 1.62 | 0.029 | 0.019 | 11.92 | 16.97 | 2.45 | 0.022 | 0.0159 | 0.009 | 66.0038 | 0 | 0.0013 | 0.14 | 0 | 0 | 0 | 0 | 0 | 0 | 0 | 0 | 0 | 0 | 0 |  | Hot Rolled | Hot-worked |  | 1080 | 2 | Water Quenched |  | 3.8 | Rod | Cylindrical | Standard | Uniaxial | 50 | 10 |  | unnotched | 5 | 78.53982 |  |  | 53 | 750 | 2725.8 |  | 49 | 46 |  |  |  | Report No_15B | 2290
42 | Stainless Steel | SS316H | HB |  |  | 0.07 | 0.73 | 1.62 | 0.029 | 0.019 | 11.92 | 16.97 | 2.45 | 0.022 | 0.0159 | 0.009 | 66.0038 | 0 | 0.0013 | 0.14 | 0 | 0 | 0 | 0 | 0 | 0 | 0 | 0 | 0 | 0 | 0 |  | Hot Rolled | Hot-worked |  | 1080 | 2 | Water Quenched |  | 3.8 | Rod | Cylindrical | Standard | Uniaxial | 50 | 10 |  | unnotched | 5 | 78.53982 |  |  | 41 | 750 | 9266.1 |  | 49 | 34 |  |  |  | Report No_15B | 2291
42 | Stainless Steel | SS316H | HB |  |  | 0.07 | 0.73 | 1.62 | 0.029 | 0.019 | 11.92 | 16.97 | 2.45 | 0.022 | 0.0159 | 0.009 | 66.0038 | 0 | 0.0013 | 0.14 | 0 | 0 | 0 | 0 | 0 | 0 | 0 | 0 | 0 | 0 | 0 |  | Hot Rolled | Hot-worked |  | 1080 | 2 | Water Quenched |  | 3.8 | Rod | Cylindrical | Standard | Uniaxial | 50 | 10 |  | unnotched | 5 | 78.53982 |  |  | 33 | 750 | 23024.4 |  | 40 | 26 |  |  |  | Report No_15B | 2292
42 | Stainless Steel | SS316H | HB |  |  | 0.07 | 0.73 | 1.62 | 0.029 | 0.019 | 11.92 | 16.97 | 2.45 | 0.022 | 0.0159 | 0.009 | 66.0038 | 0 | 0.0013 | 0.14 | 0 | 0 | 0 | 0 | 0 | 0 | 0 | 0 | 0 | 0 | 0 |  | Hot Rolled | Hot-worked |  | 1080 | 2 | Water Quenched |  | 3.8 | Rod | Cylindrical | Standard | Uniaxial | 50 | 10 |  | unnotched | 5 | 78.53982 |  |  | 26 | 750 | 53844 |  | 32 | 22 |  |  |  | Report No_15B | 2293
42 | Stainless Steel | SS316H | HB |  |  | 0.07 | 0.81 | 1.75 | 0.026 | 0.01 | 10.28 | 16.97 | 2.44 | 0.04 | 0.0241 | 0.044 | 67.3843 | 0 | 0.0016 | 0.15 | 0 | 0 | 0 | 0 | 0 | 0 | 0 | 0 | 0 | 0 | 0 |  | Hot Rolled | Hot-worked |  | 1100 | 1.166667 | Water Quenched |  | 5.4 | Rod | Cylindrical | Standard | Uniaxial | 50 | 10 |  | unnotched | 5 | 78.53982 |  |  | 88 | 750 | 170.1 |  | 87 | 72 |  |  |  | Report No_15B | 2294
42 | Stainless Steel | SS316H | HB |  |  | 0.07 | 0.81 | 1.75 | 0.026 | 0.01 | 10.28 | 16.97 | 2.44 | 0.04 | 0.0241 | 0.044 | 67.3843 | 0 | 0.0016 | 0.15 | 0 | 0 | 0 | 0 | 0 | 0 | 0 | 0 | 0 | 0 | 0 |  | Hot Rolled | Hot-worked |  | 1100 | 1.166667 | Water Quenched |  | 5.4 | Rod | Cylindrical | Standard | Uniaxial | 50 | 10 |  | unnotched | 5 | 78.53982 |  |  | 69 | 750 | 656.4 |  | 63 | 50 |  |  |  | Report No_15B | 2295
42 | Stainless Steel | SS316H | HB |  |  | 0.07 | 0.81 | 1.75 | 0.026 | 0.01 | 10.28 | 16.97 | 2.44 | 0.04 | 0.0241 | 0.044 | 67.3843 | 0 | 0.0016 | 0.15 | 0 | 0 | 0 | 0 | 0 | 0 | 0 | 0 | 0 | 0 | 0 |  | Hot Rolled | Hot-worked |  | 1100 | 1.166667 | Water Quenched |  | 5.4 | Rod | Cylindrical | Standard | Uniaxial | 50 | 10 |  | unnotched | 5 | 78.53982 |  |  | 53 | 750 | 2137.3 |  | 52 | 43 |  |  |  | Report No_15B | 2296
42 | Stainless Steel | SS316H | HB |  |  | 0.07 | 0.81 | 1.75 | 0.026 | 0.01 | 10.28 | 16.97 | 2.44 | 0.04 | 0.0241 | 0.044 | 67.3843 | 0 | 0.0016 | 0.15 | 0 | 0 | 0 | 0 | 0 | 0 | 0 | 0 | 0 | 0 | 0 |  | Hot Rolled | Hot-worked |  | 1100 | 1.166667 | Water Quenched |  | 5.4 | Rod | Cylindrical | Standard | Uniaxial | 50 | 10 |  | unnotched | 5 | 78.53982 |  |  | 41 | 750 | 6564.4 |  | 44 | 33 |  |  |  | Report No_15B | 2297
42 | Stainless Steel | SS316H | HB |  |  | 0.07 | 0.81 | 1.75 | 0.026 | 0.01 | 10.28 | 16.97 | 2.44 | 0.04 | 0.0241 | 0.044 | 67.3843 | 0 | 0.0016 | 0.15 | 0 | 0 | 0 | 0 | 0 | 0 | 0 | 0 | 0 | 0 | 0 |  | Hot Rolled | Hot-worked |  | 1100 | 1.166667 | Water Quenched |  | 5.4 | Rod | Cylindrical | Standard | Uniaxial | 50 | 10 |  | unnotched | 5 | 78.53982 |  |  | 33 | 750 | 11187.8 |  | 61 | 35 |  |  |  | Report No_15B | 2298
42 | Stainless Steel | SS316H | HB |  |  | 0.07 | 0.81 | 1.75 | 0.026 | 0.01 | 10.28 | 16.97 | 2.44 | 0.04 | 0.0241 | 0.044 | 67.3843 | 0 | 0.0016 | 0.15 | 0 | 0 | 0 | 0 | 0 | 0 | 0 | 0 | 0 | 0 | 0 |  | Hot Rolled | Hot-worked |  | 1100 | 1.166667 | Water Quenched |  | 5.4 | Rod | Cylindrical | Standard | Uniaxial | 50 | 10 |  | unnotched | 5 | 78.53982 |  |  | 26 | 750 | 22181.1 |  | 67 | 34 |  |  |  | Report No_15B | 2299
42 | Stainless Steel | SS316H | HB |  |  | 0.07 | 0.58 | 1.67 | 0.027 | 0.011 | 10.12 | 17.3 | 2.37 | 0.013 | 0.029 | 0.047 | 67.5923 | 0 | 0.0007 | 0.17 | 0 | 0 | 0 | 0 | 0 | 0 | 0 | 0 | 0 | 0 | 0 |  | Hot Rolled | Hot-worked |  | 1100 | 1.166667 | Water Quenched |  | 5.7 | Rod | Cylindrical | Standard | Uniaxial | 50 | 10 |  | unnotched | 5 | 78.53982 |  |  | 88 | 750 | 172.6 |  | 65 | 57 |  |  |  | Report No_15B | 2300
42 | Stainless Steel | SS316H | HB |  |  | 0.07 | 0.58 | 1.67 | 0.027 | 0.011 | 10.12 | 17.3 | 2.37 | 0.013 | 0.029 | 0.047 | 67.5923 | 0 | 0.0007 | 0.17 | 0 | 0 | 0 | 0 | 0 | 0 | 0 | 0 | 0 | 0 | 0 |  | Hot Rolled | Hot-worked |  | 1100 | 1.166667 | Water Quenched |  | 5.7 | Rod | Cylindrical | Standard | Uniaxial | 50 | 10 |  | unnotched | 5 | 78.53982 |  |  | 69 | 750 | 555.4 |  | 47 | 55 |  |  |  | Report No_15B | 2301
42 | Stainless Steel | SS316H | HB |  |  | 0.07 | 0.58 | 1.67 | 0.027 | 0.011 | 10.12 | 17.3 | 2.37 | 0.013 | 0.029 | 0.047 | 67.5923 | 0 | 0.0007 | 0.17 | 0 | 0 | 0 | 0 | 0 | 0 | 0 | 0 | 0 | 0 | 0 |  | Hot Rolled | Hot-worked |  | 1100 | 1.166667 | Water Quenched |  | 5.7 | Rod | Cylindrical | Standard | Uniaxial | 50 | 10 |  | unnotched | 5 | 78.53982 |  |  | 53 | 750 | 1724.7 |  | 45 | 36 |  |  |  | Report No_15B | 2302
42 | Stainless Steel | SS316H | HB |  |  | 0.07 | 0.58 | 1.67 | 0.027 | 0.011 | 10.12 | 17.3 | 2.37 | 0.013 | 0.029 | 0.047 | 67.5923 | 0 | 0.0007 | 0.17 | 0 | 0 | 0 | 0 | 0 | 0 | 0 | 0 | 0 | 0 | 0 |  | Hot Rolled | Hot-worked |  | 1100 | 1.166667 | Water Quenched |  | 5.7 | Rod | Cylindrical | Standard | Uniaxial | 50 | 10 |  | unnotched | 5 | 78.53982 |  |  | 41 | 750 | 5383.9 |  | 29 | 27 |  |  |  | Report No_15B | 2303
42 | Stainless Steel | SS316H | HB |  |  | 0.07 | 0.58 | 1.67 | 0.027 | 0.011 | 10.12 | 17.3 | 2.37 | 0.013 | 0.029 | 0.047 | 67.5923 | 0 | 0.0007 | 0.17 | 0 | 0 | 0 | 0 | 0 | 0 | 0 | 0 | 0 | 0 | 0 |  | Hot Rolled | Hot-worked |  | 1100 | 1.166667 | Water Quenched |  | 5.7 | Rod | Cylindrical | Standard | Uniaxial | 50 | 10 |  | unnotched | 5 | 78.53982 |  |  | 33 | 750 | 9352.7 |  | 52 | 26 |  |  |  | Report No_15B | 2304
42 | Stainless Steel | SS316H | HB |  |  | 0.07 | 0.58 | 1.67 | 0.027 | 0.011 | 10.12 | 17.3 | 2.37 | 0.013 | 0.029 | 0.047 | 67.5923 | 0 | 0.0007 | 0.17 | 0 | 0 | 0 | 0 | 0 | 0 | 0 | 0 | 0 | 0 | 0 |  | Hot Rolled | Hot-worked |  | 1100 | 1.166667 | Water Quenched |  | 5.7 | Rod | Cylindrical | Standard | Uniaxial | 50 | 10 |  | unnotched | 5 | 78.53982 |  |  | 26 | 750 | 19438.5 |  | 37 | 22 |  |  |  | Report No_15B | 2305
42 | Stainless Steel | SS316H | HB |  |  | 0.08 | 0.67 | 1.44 | 0.026 | 0.009 | 12.3 | 17.11 | 2.31 | 0.006 | 0.0186 | 0.013 | 65.6664 | 0 | 0.001 | 0.35 | 0 | 0 | 0 | 0 | 0 | 0 | 0 | 0 | 0 | 0 | 0 |  | Hot Rolled | Hot-worked |  | 1060 | 1.833333 | Water Quenched |  | 3.5 | Rod | Cylindrical | Standard | Uniaxial | 50 | 10 |  | unnotched | 5 | 78.53982 |  |  | 88 | 750 | 135.2 |  | 89 | 79 |  |  |  | Report No_15B | 2306
42 | Stainless Steel | SS316H | HB |  |  | 0.08 | 0.67 | 1.44 | 0.026 | 0.009 | 12.3 | 17.11 | 2.31 | 0.006 | 0.0186 | 0.013 | 65.6664 | 0 | 0.001 | 0.35 | 0 | 0 | 0 | 0 | 0 | 0 | 0 | 0 | 0 | 0 | 0 |  | Hot Rolled | Hot-worked |  | 1060 | 1.833333 | Water Quenched |  | 3.5 | Rod | Cylindrical | Standard | Uniaxial | 50 | 10 |  | unnotched | 5 | 78.53982 |  |  | 69 | 750 | 640.5 |  | 93 | 73 |  |  |  | Report No_15B | 2307
42 | Stainless Steel | SS316H | HB |  |  | 0.08 | 0.67 | 1.44 | 0.026 | 0.009 | 12.3 | 17.11 | 2.31 | 0.006 | 0.0186 | 0.013 | 65.6664 | 0 | 0.001 | 0.35 | 0 | 0 | 0 | 0 | 0 | 0 | 0 | 0 | 0 | 0 | 0 |  | Hot Rolled | Hot-worked |  | 1060 | 1.833333 | Water Quenched |  | 3.5 | Rod | Cylindrical | Standard | Uniaxial | 50 | 10 |  | unnotched | 5 | 78.53982 |  |  | 53 | 750 | 2651.2 |  | 52 | 44 |  |  |  | Report No_15B | 2308
42 | Stainless Steel | SS316H | HB |  |  | 0.08 | 0.67 | 1.44 | 0.026 | 0.009 | 12.3 | 17.11 | 2.31 | 0.006 | 0.0186 | 0.013 | 65.6664 | 0 | 0.001 | 0.35 | 0 | 0 | 0 | 0 | 0 | 0 | 0 | 0 | 0 | 0 | 0 |  | Hot Rolled | Hot-worked |  | 1060 | 1.833333 | Water Quenched |  | 3.5 | Rod | Cylindrical | Standard | Uniaxial | 50 | 10 |  | unnotched | 5 | 78.53982 |  |  | 41 | 750 | 8302.3 |  | 38 | 31 |  |  |  | Report No_15B | 2309
42 | Stainless Steel | SS316H | HB |  |  | 0.08 | 0.67 | 1.44 | 0.026 | 0.009 | 12.3 | 17.11 | 2.31 | 0.006 | 0.0186 | 0.013 | 65.6664 | 0 | 0.001 | 0.35 | 0 | 0 | 0 | 0 | 0 | 0 | 0 | 0 | 0 | 0 | 0 |  | Hot Rolled | Hot-worked |  | 1060 | 1.833333 | Water Quenched |  | 3.5 | Rod | Cylindrical | Standard | Uniaxial | 50 | 10 |  | unnotched | 5 | 78.53982 |  |  | 33 | 750 | 18172.8 |  | 29 | 23 |  |  |  | Report No_15B | 2310
42 | Stainless Steel | SS316H | HB |  |  | 0.08 | 0.67 | 1.44 | 0.026 | 0.009 | 12.3 | 17.11 | 2.31 | 0.006 | 0.0186 | 0.013 | 65.6664 | 0 | 0.001 | 0.35 | 0 | 0 | 0 | 0 | 0 | 0 | 0 | 0 | 0 | 0 | 0 |  | Hot Rolled | Hot-worked |  | 1060 | 1.833333 | Water Quenched |  | 3.5 | Rod | Cylindrical | Standard | Uniaxial | 50 | 10 |  | unnotched | 5 | 78.53982 |  |  | 26 | 750 | 46416.6 |  | 34 | 19 |  |  |  | Report No_15B | 2311
42 | Stainless Steel | SS316H | HB |  |  | 0.07 | 0.61 | 1.41 | 0.026 | 0.007 | 12.18 | 16.97 | 2.25 | 0.006 | 0.0218 | 0.018 | 66.0904 | 0 | 0.0008 | 0.34 | 0 | 0 | 0 | 0 | 0 | 0 | 0 | 0 | 0 | 0 | 0 |  | Hot Rolled | Hot-worked |  | 1060 | 1.833333 | Water Quenched |  | 2.7 | Rod | Cylindrical | Standard | Uniaxial | 50 | 10 |  | unnotched | 5 | 78.53982 |  |  | 88 | 750 | 161.9 |  | 81 | 61 |  |  |  | Report No_15B | 2312
42 | Stainless Steel | SS316H | HB |  |  | 0.07 | 0.61 | 1.41 | 0.026 | 0.007 | 12.18 | 16.97 | 2.25 | 0.006 | 0.0218 | 0.018 | 66.0904 | 0 | 0.0008 | 0.34 | 0 | 0 | 0 | 0 | 0 | 0 | 0 | 0 | 0 | 0 | 0 |  | Hot Rolled | Hot-worked |  | 1060 | 1.833333 | Water Quenched |  | 2.7 | Rod | Cylindrical | Standard | Uniaxial | 50 | 10 |  | unnotched | 5 | 78.53982 |  |  | 69 | 750 | 615.4 |  | 54 | 43 |  |  |  | Report No_15B | 2313
42 | Stainless Steel | SS316H | HB |  |  | 0.07 | 0.61 | 1.41 | 0.026 | 0.007 | 12.18 | 16.97 | 2.25 | 0.006 | 0.0218 | 0.018 | 66.0904 | 0 | 0.0008 | 0.34 | 0 | 0 | 0 | 0 | 0 | 0 | 0 | 0 | 0 | 0 | 0 |  | Hot Rolled | Hot-worked |  | 1060 | 1.833333 | Water Quenched |  | 2.7 | Rod | Cylindrical | Standard | Uniaxial | 50 | 10 |  | unnotched | 5 | 78.53982 |  |  | 53 | 750 | 2094.6 |  | 30 | 26 |  |  |  | Report No_15B | 2314
42 | Stainless Steel | SS316H | HB |  |  | 0.07 | 0.61 | 1.41 | 0.026 | 0.007 | 12.18 | 16.97 | 2.25 | 0.006 | 0.0218 | 0.018 | 66.0904 | 0 | 0.0008 | 0.34 | 0 | 0 | 0 | 0 | 0 | 0 | 0 | 0 | 0 | 0 | 0 |  | Hot Rolled | Hot-worked |  | 1060 | 1.833333 | Water Quenched |  | 2.7 | Rod | Cylindrical | Standard | Uniaxial | 50 | 10 |  | unnotched | 5 | 78.53982 |  |  | 37 | 750 | 9613.4 |  | 17 | 17 |  |  |  | Report No_15B | 2315
42 | Stainless Steel | SS316H | HB |  |  | 0.07 | 0.61 | 1.41 | 0.026 | 0.007 | 12.18 | 16.97 | 2.25 | 0.006 | 0.0218 | 0.018 | 66.0904 | 0 | 0.0008 | 0.34 | 0 | 0 | 0 | 0 | 0 | 0 | 0 | 0 | 0 | 0 | 0 |  | Hot Rolled | Hot-worked |  | 1060 | 1.833333 | Water Quenched |  | 2.7 | Rod | Cylindrical | Standard | Uniaxial | 50 | 10 |  | unnotched | 5 | 78.53982 |  |  | 33 | 750 | 13737.9 |  | 19 | 15 |  |  |  | Report No_15B | 2316
42 | Stainless Steel | SS316H | HB |  |  | 0.07 | 0.61 | 1.41 | 0.026 | 0.007 | 12.18 | 16.97 | 2.25 | 0.006 | 0.0218 | 0.018 | 66.0904 | 0 | 0.0008 | 0.34 | 0 | 0 | 0 | 0 | 0 | 0 | 0 | 0 | 0 | 0 | 0 |  | Hot Rolled | Hot-worked |  | 1060 | 1.833333 | Water Quenched |  | 2.7 | Rod | Cylindrical | Standard | Uniaxial | 50 | 10 |  | unnotched | 5 | 78.53982 |  |  | 26 | 750 | 33278.6 |  | 22 | 16 |  |  |  | Report No_15B | 2317
42 | Stainless Steel | SS316H | HB |  |  | 0.06 | 0.46 | 1.49 | 0.032 | 0.026 | 12.48 | 17.43 | 2.49 | 0.025 | 0.0189 | 0.009 | 65.3283 | 0 | 0.0008 | 0.15 | 0 | 0 | 0 | 0 | 0 | 0 | 0 | 0 | 0 | 0 | 0 |  | Hot Rolled | Hot-worked |  | 1080 | 2 | Water Quenched |  | 4.9 | Rod | Cylindrical | Standard | Uniaxial | 50 | 10 |  | unnotched | 5 | 78.53982 |  |  | 53 | 800 | 457.7 |  | 123 | 73 |  |  |  | Report No_15B | 2318
42 | Stainless Steel | SS316H | HB |  |  | 0.06 | 0.46 | 1.49 | 0.032 | 0.026 | 12.48 | 17.43 | 2.49 | 0.025 | 0.0189 | 0.009 | 65.3283 | 0 | 0.0008 | 0.15 | 0 | 0 | 0 | 0 | 0 | 0 | 0 | 0 | 0 | 0 | 0 |  | Hot Rolled | Hot-worked |  | 1080 | 2 | Water Quenched |  | 4.9 | Rod | Cylindrical | Standard | Uniaxial | 50 | 10 |  | unnotched | 5 | 78.53982 |  |  | 41 | 800 | 1440 |  | 67 | 57 |  |  |  | Report No_15B | 2319
42 | Stainless Steel | SS316H | HB |  |  | 0.06 | 0.46 | 1.49 | 0.032 | 0.026 | 12.48 | 17.43 | 2.49 | 0.025 | 0.0189 | 0.009 | 65.3283 | 0 | 0.0008 | 0.15 | 0 | 0 | 0 | 0 | 0 | 0 | 0 | 0 | 0 | 0 | 0 |  | Hot Rolled | Hot-worked |  | 1080 | 2 | Water Quenched |  | 4.9 | Rod | Cylindrical | Standard | Uniaxial | 50 | 10 |  | unnotched | 5 | 78.53982 |  |  | 33 | 800 | 4220 |  | 51 | 35 |  |  |  | Report No_15B | 2320
42 | Stainless Steel | SS316H | HB |  |  | 0.06 | 0.46 | 1.49 | 0.032 | 0.026 | 12.48 | 17.43 | 2.49 | 0.025 | 0.0189 | 0.009 | 65.3283 | 0 | 0.0008 | 0.15 | 0 | 0 | 0 | 0 | 0 | 0 | 0 | 0 | 0 | 0 | 0 |  | Hot Rolled | Hot-worked |  | 1080 | 2 | Water Quenched |  | 4.9 | Rod | Cylindrical | Standard | Uniaxial | 50 | 10 |  | unnotched | 5 | 78.53982 |  |  | 26 | 800 | 8051.1 |  | 49 | 33 |  |  |  | Report No_15B | 2321
42 | Stainless Steel | SS316H | HB |  |  | 0.06 | 0.46 | 1.49 | 0.032 | 0.026 | 12.48 | 17.43 | 2.49 | 0.025 | 0.0189 | 0.009 | 65.3283 | 0 | 0.0008 | 0.15 | 0 | 0 | 0 | 0 | 0 | 0 | 0 | 0 | 0 | 0 | 0 |  | Hot Rolled | Hot-worked |  | 1080 | 2 | Water Quenched |  | 4.9 | Rod | Cylindrical | Standard | Uniaxial | 50 | 10 |  | unnotched | 5 | 78.53982 |  |  | 20 | 800 | 25804 |  | 29 | 19 |  |  |  | Report No_15B | 2322
42 | Stainless Steel | SS316H | HB |  |  | 0.07 | 0.81 | 1.75 | 0.026 | 0.01 | 10.28 | 16.97 | 2.44 | 0.04 | 0.0241 | 0.044 | 67.3843 | 0 | 0.0016 | 0.15 | 0 | 0 | 0 | 0 | 0 | 0 | 0 | 0 | 0 | 0 | 0 |  | Hot Rolled | Hot-worked |  | 1100 | 1.166667 | Water Quenched |  | 5.4 | Rod | Cylindrical | Standard | Uniaxial | 50 | 10 |  | unnotched | 5 | 78.53982 |  |  | 53 | 800 | 407.2 |  | 68 | 53 |  |  |  | Report No_15B | 2323
42 | Stainless Steel | SS316H | HB |  |  | 0.07 | 0.81 | 1.75 | 0.026 | 0.01 | 10.28 | 16.97 | 2.44 | 0.04 | 0.0241 | 0.044 | 67.3843 | 0 | 0.0016 | 0.15 | 0 | 0 | 0 | 0 | 0 | 0 | 0 | 0 | 0 | 0 | 0 |  | Hot Rolled | Hot-worked |  | 1100 | 1.166667 | Water Quenched |  | 5.4 | Rod | Cylindrical | Standard | Uniaxial | 50 | 10 |  | unnotched | 5 | 78.53982 |  |  | 41 | 800 | 1322.9 |  | 59 | 45 |  |  |  | Report No_15B | 2324
42 | Stainless Steel | SS316H | HB |  |  | 0.07 | 0.81 | 1.75 | 0.026 | 0.01 | 10.28 | 16.97 | 2.44 | 0.04 | 0.0241 | 0.044 | 67.3843 | 0 | 0.0016 | 0.15 | 0 | 0 | 0 | 0 | 0 | 0 | 0 | 0 | 0 | 0 | 0 |  | Hot Rolled | Hot-worked |  | 1100 | 1.166667 | Water Quenched |  | 5.4 | Rod | Cylindrical | Standard | Uniaxial | 50 | 10 |  | unnotched | 5 | 78.53982 |  |  | 33 | 800 | 3109 |  | 49 | 36 |  |  |  | Report No_15B | 2325
42 | Stainless Steel | SS316H | HB |  |  | 0.07 | 0.81 | 1.75 | 0.026 | 0.01 | 10.28 | 16.97 | 2.44 | 0.04 | 0.0241 | 0.044 | 67.3843 | 0 | 0.0016 | 0.15 | 0 | 0 | 0 | 0 | 0 | 0 | 0 | 0 | 0 | 0 | 0 |  | Hot Rolled | Hot-worked |  | 1100 | 1.166667 | Water Quenched |  | 5.4 | Rod | Cylindrical | Standard | Uniaxial | 50 | 10 |  | unnotched | 5 | 78.53982 |  |  | 26 | 800 | 7988 |  | 35 | 31 |  |  |  | Report No_15B | 2326
42 | Stainless Steel | SS316H | HB |  |  | 0.07 | 0.81 | 1.75 | 0.026 | 0.01 | 10.28 | 16.97 | 2.44 | 0.04 | 0.0241 | 0.044 | 67.3843 | 0 | 0.0016 | 0.15 | 0 | 0 | 0 | 0 | 0 | 0 | 0 | 0 | 0 | 0 | 0 |  | Hot Rolled | Hot-worked |  | 1100 | 1.166667 | Water Quenched |  | 5.4 | Rod | Cylindrical | Standard | Uniaxial | 50 | 10 |  | unnotched | 5 | 78.53982 |  |  | 20 | 800 | 21557.2 |  | 29 | 32 |  |  |  | Report No_15B | 2327
42 | Stainless Steel | SS316H | HB |  |  | 0.07 | 0.58 | 1.67 | 0.027 | 0.011 | 10.12 | 17.3 | 2.37 | 0.013 | 0.029 | 0.047 | 67.5923 | 0 | 0.0007 | 0.17 | 0 | 0 | 0 | 0 | 0 | 0 | 0 | 0 | 0 | 0 | 0 |  | Hot Rolled | Hot-worked |  | 1100 | 1.166667 | Water Quenched |  | 5.7 | Rod | Cylindrical | Standard | Uniaxial | 50 | 10 |  | unnotched | 5 | 78.53982 |  |  | 53 | 800 | 389.6 |  | 46 | 40 |  |  |  | Report No_15B | 2328
42 | Stainless Steel | SS316H | HB |  |  | 0.07 | 0.58 | 1.67 | 0.027 | 0.011 | 10.12 | 17.3 | 2.37 | 0.013 | 0.029 | 0.047 | 67.5923 | 0 | 0.0007 | 0.17 | 0 | 0 | 0 | 0 | 0 | 0 | 0 | 0 | 0 | 0 | 0 |  | Hot Rolled | Hot-worked |  | 1100 | 1.166667 | Water Quenched |  | 5.7 | Rod | Cylindrical | Standard | Uniaxial | 50 | 10 |  | unnotched | 5 | 78.53982 |  |  | 41 | 800 | 1010 |  | 43 | 35 |  |  |  | Report No_15B | 2329
42 | Stainless Steel | SS316H | HB |  |  | 0.07 | 0.58 | 1.67 | 0.027 | 0.011 | 10.12 | 17.3 | 2.37 | 0.013 | 0.029 | 0.047 | 67.5923 | 0 | 0.0007 | 0.17 | 0 | 0 | 0 | 0 | 0 | 0 | 0 | 0 | 0 | 0 | 0 |  | Hot Rolled | Hot-worked |  | 1100 | 1.166667 | Water Quenched |  | 5.7 | Rod | Cylindrical | Standard | Uniaxial | 50 | 10 |  | unnotched | 5 | 78.53982 |  |  | 33 | 800 | 2823 |  | 36 | 29 |  |  |  | Report No_15B | 2330
42 | Stainless Steel | SS316H | HB |  |  | 0.07 | 0.58 | 1.67 | 0.027 | 0.011 | 10.12 | 17.3 | 2.37 | 0.013 | 0.029 | 0.047 | 67.5923 | 0 | 0.0007 | 0.17 | 0 | 0 | 0 | 0 | 0 | 0 | 0 | 0 | 0 | 0 | 0 |  | Hot Rolled | Hot-worked |  | 1100 | 1.166667 | Water Quenched |  | 5.7 | Rod | Cylindrical | Standard | Uniaxial | 50 | 10 |  | unnotched | 5 | 78.53982 |  |  | 26 | 800 | 6756 |  | 28 | 25 |  |  |  | Report No_15B | 2331
42 | Stainless Steel | SS316H | HB |  |  | 0.07 | 0.58 | 1.67 | 0.027 | 0.011 | 10.12 | 17.3 | 2.37 | 0.013 | 0.029 | 0.047 | 67.5923 | 0 | 0.0007 | 0.17 | 0 | 0 | 0 | 0 | 0 | 0 | 0 | 0 | 0 | 0 | 0 |  | Hot Rolled | Hot-worked |  | 1100 | 1.166667 | Water Quenched |  | 5.7 | Rod | Cylindrical | Standard | Uniaxial | 50 | 10 |  | unnotched | 5 | 78.53982 |  |  | 20 | 800 | 16869.3 |  | 29 | 21 |  |  |  | Report No_15B | 2332
42 | Stainless Steel | SS316H | HB |  |  | 0.08 | 0.67 | 1.44 | 0.026 | 0.009 | 12.3 | 17.11 | 2.31 | 0.006 | 0.0186 | 0.013 | 65.6664 | 0 | 0.001 | 0.35 | 0 | 0 | 0 | 0 | 0 | 0 | 0 | 0 | 0 | 0 | 0 |  | Hot Rolled | Hot-worked |  | 1060 | 1.833333 | Water Quenched |  | 3.5 | Rod | Cylindrical | Standard | Uniaxial | 50 | 10 |  | unnotched | 5 | 78.53982 |  |  | 53 | 800 | 447.7 |  | 83 | 62 |  |  |  | Report No_15B | 2333
42 | Stainless Steel | SS316H | HB |  |  | 0.08 | 0.67 | 1.44 | 0.026 | 0.009 | 12.3 | 17.11 | 2.31 | 0.006 | 0.0186 | 0.013 | 65.6664 | 0 | 0.001 | 0.35 | 0 | 0 | 0 | 0 | 0 | 0 | 0 | 0 | 0 | 0 | 0 |  | Hot Rolled | Hot-worked |  | 1060 | 1.833333 | Water Quenched |  | 3.5 | Rod | Cylindrical | Standard | Uniaxial | 50 | 10 |  | unnotched | 5 | 78.53982 |  |  | 41 | 800 | 1358.1 |  | 52 | 47 |  |  |  | Report No_15B | 2334
42 | Stainless Steel | SS316H | HB |  |  | 0.08 | 0.67 | 1.44 | 0.026 | 0.009 | 12.3 | 17.11 | 2.31 | 0.006 | 0.0186 | 0.013 | 65.6664 | 0 | 0.001 | 0.35 | 0 | 0 | 0 | 0 | 0 | 0 | 0 | 0 | 0 | 0 | 0 |  | Hot Rolled | Hot-worked |  | 1060 | 1.833333 | Water Quenched |  | 3.5 | Rod | Cylindrical | Standard | Uniaxial | 50 | 10 |  | unnotched | 5 | 78.53982 |  |  | 33 | 800 | 3975.7 |  | 37 | 34 |  |  |  | Report No_15B | 2335
42 | Stainless Steel | SS316H | HB |  |  | 0.08 | 0.67 | 1.44 | 0.026 | 0.009 | 12.3 | 17.11 | 2.31 | 0.006 | 0.0186 | 0.013 | 65.6664 | 0 | 0.001 | 0.35 | 0 | 0 | 0 | 0 | 0 | 0 | 0 | 0 | 0 | 0 | 0 |  | Hot Rolled | Hot-worked |  | 1060 | 1.833333 | Water Quenched |  | 3.5 | Rod | Cylindrical | Standard | Uniaxial | 50 | 10 |  | unnotched | 5 | 78.53982 |  |  | 26 | 800 | 10206.9 |  | 28 | 28 |  |  |  | Report No_15B | 2336
42 | Stainless Steel | SS316H | HB |  |  | 0.08 | 0.67 | 1.44 | 0.026 | 0.009 | 12.3 | 17.11 | 2.31 | 0.006 | 0.0186 | 0.013 | 65.6664 | 0 | 0.001 | 0.35 | 0 | 0 | 0 | 0 | 0 | 0 | 0 | 0 | 0 | 0 | 0 |  | Hot Rolled | Hot-worked |  | 1060 | 1.833333 | Water Quenched |  | 3.5 | Rod | Cylindrical | Standard | Uniaxial | 50 | 10 |  | unnotched | 5 | 78.53982 |  |  | 20 | 800 | 28514 |  | 21 | 26 |  |  |  | Report No_15B | 2337
42 | Stainless Steel | SS316H | HB |  |  | 0.07 | 0.61 | 1.41 | 0.026 | 0.007 | 12.18 | 16.97 | 2.25 | 0.006 | 0.0218 | 0.018 | 66.0904 | 0 | 0.0008 | 0.34 | 0 | 0 | 0 | 0 | 0 | 0 | 0 | 0 | 0 | 0 | 0 |  | Hot Rolled | Hot-worked |  | 1060 | 1.833333 | Water Quenched |  | 2.7 | Rod | Cylindrical | Standard | Uniaxial | 50 | 10 |  | unnotched | 5 | 78.53982 |  |  | 53 | 800 | 342.5 |  | 56 | 41 |  |  |  | Report No_15B | 2338
42 | Stainless Steel | SS316H | HB |  |  | 0.07 | 0.61 | 1.41 | 0.026 | 0.007 | 12.18 | 16.97 | 2.25 | 0.006 | 0.0218 | 0.018 | 66.0904 | 0 | 0.0008 | 0.34 | 0 | 0 | 0 | 0 | 0 | 0 | 0 | 0 | 0 | 0 | 0 |  | Hot Rolled | Hot-worked |  | 1060 | 1.833333 | Water Quenched |  | 2.7 | Rod | Cylindrical | Standard | Uniaxial | 50 | 10 |  | unnotched | 5 | 78.53982 |  |  | 41 | 800 | 1221.7 |  | 31 | 30 |  |  |  | Report No_15B | 2339
42 | Stainless Steel | SS316H | HB |  |  | 0.07 | 0.61 | 1.41 | 0.026 | 0.007 | 12.18 | 16.97 | 2.25 | 0.006 | 0.0218 | 0.018 | 66.0904 | 0 | 0.0008 | 0.34 | 0 | 0 | 0 | 0 | 0 | 0 | 0 | 0 | 0 | 0 | 0 |  | Hot Rolled | Hot-worked |  | 1060 | 1.833333 | Water Quenched |  | 2.7 | Rod | Cylindrical | Standard | Uniaxial | 50 | 10 |  | unnotched | 5 | 78.53982 |  |  | 33 | 800 | 3463.8 |  | 27 | 25 |  |  |  | Report No_15B | 2340
42 | Stainless Steel | SS316H | HB |  |  | 0.07 | 0.61 | 1.41 | 0.026 | 0.007 | 12.18 | 16.97 | 2.25 | 0.006 | 0.0218 | 0.018 | 66.0904 | 0 | 0.0008 | 0.34 | 0 | 0 | 0 | 0 | 0 | 0 | 0 | 0 | 0 | 0 | 0 |  | Hot Rolled | Hot-worked |  | 1060 | 1.833333 | Water Quenched |  | 2.7 | Rod | Cylindrical | Standard | Uniaxial | 50 | 10 |  | unnotched | 5 | 78.53982 |  |  | 26 | 800 | 7917.4 |  | 25 | 21 |  |  |  | Report No_15B | 2341
42 | Stainless Steel | SS316H | HB |  |  | 0.07 | 0.61 | 1.41 | 0.026 | 0.007 | 12.18 | 16.97 | 2.25 | 0.006 | 0.0218 | 0.018 | 66.0904 | 0 | 0.0008 | 0.34 | 0 | 0 | 0 | 0 | 0 | 0 | 0 | 0 | 0 | 0 | 0 |  | Hot Rolled | Hot-worked |  | 1060 | 1.833333 | Water Quenched |  | 2.7 | Rod | Cylindrical | Standard | Uniaxial | 50 | 10 |  | unnotched | 5 | 78.53982 |  |  | 20 | 800 | 24706.3 |  | 17 | 17 |  |  |  | Report No_15B | 2342
42 | Stainless Steel | SS316H | HB |  |  | 0.06 | 0.46 | 1.49 | 0.032 | 0.026 | 12.48 | 17.43 | 2.49 | 0.025 | 0.0189 | 0.009 | 65.3283 | 0 | 0.0008 | 0.15 | 0 | 0 | 0 | 0 | 0 | 0 | 0 | 0 | 0 | 0 | 0 |  | Hot Rolled | Hot-worked |  | 1080 | 2 | Water Quenched |  | 4.9 | Rod | Cylindrical | Standard | Uniaxial | 50 | 10 |  | unnotched | 5 | 78.53982 |  |  | 33 | 850 | 661.6 |  | 59 | 48 |  |  |  | Report No_15B | 2343
42 | Stainless Steel | SS316H | HB |  |  | 0.06 | 0.46 | 1.49 | 0.032 | 0.026 | 12.48 | 17.43 | 2.49 | 0.025 | 0.0189 | 0.009 | 65.3283 | 0 | 0.0008 | 0.15 | 0 | 0 | 0 | 0 | 0 | 0 | 0 | 0 | 0 | 0 | 0 |  | Hot Rolled | Hot-worked |  | 1080 | 2 | Water Quenched |  | 4.9 | Rod | Cylindrical | Standard | Uniaxial | 50 | 10 |  | unnotched | 5 | 78.53982 |  |  | 26 | 850 | 1936.8 |  | 55 | 34 |  |  |  | Report No_15B | 2344
42 | Stainless Steel | SS316H | HB |  |  | 0.06 | 0.46 | 1.49 | 0.032 | 0.026 | 12.48 | 17.43 | 2.49 | 0.025 | 0.0189 | 0.009 | 65.3283 | 0 | 0.0008 | 0.15 | 0 | 0 | 0 | 0 | 0 | 0 | 0 | 0 | 0 | 0 | 0 |  | Hot Rolled | Hot-worked |  | 1080 | 2 | Water Quenched |  | 4.9 | Rod | Cylindrical | Standard | Uniaxial | 50 | 10 |  | unnotched | 5 | 78.53982 |  |  | 20 | 850 | 4873.7 |  | 38 | 28 |  |  |  | Report No_15B | 2345
42 | Stainless Steel | SS316H | HB |  |  | 0.07 | 0.73 | 1.62 | 0.029 | 0.019 | 11.92 | 16.97 | 2.45 | 0.022 | 0.0159 | 0.009 | 66.0038 | 0 | 0.0013 | 0.14 | 0 | 0 | 0 | 0 | 0 | 0 | 0 | 0 | 0 | 0 | 0 |  | Hot Rolled | Hot-worked |  | 1080 | 2 | Water Quenched |  | 3.8 | Rod | Cylindrical | Standard | Uniaxial | 50 | 10 |  | unnotched | 5 | 78.53982 |  |  | 33 | 850 | 718.5 |  | 81 | 54 |  |  |  | Report No_15B | 2346
42 | Stainless Steel | SS316H | HB |  |  | 0.07 | 0.73 | 1.62 | 0.029 | 0.019 | 11.92 | 16.97 | 2.45 | 0.022 | 0.0159 | 0.009 | 66.0038 | 0 | 0.0013 | 0.14 | 0 | 0 | 0 | 0 | 0 | 0 | 0 | 0 | 0 | 0 | 0 |  | Hot Rolled | Hot-worked |  | 1080 | 2 | Water Quenched |  | 3.8 | Rod | Cylindrical | Standard | Uniaxial | 50 | 10 |  | unnotched | 5 | 78.53982 |  |  | 26 | 850 | 1622.7 |  | 56 | 43 |  |  |  | Report No_15B | 2347
42 | Stainless Steel | SS316H | HB |  |  | 0.07 | 0.73 | 1.62 | 0.029 | 0.019 | 11.92 | 16.97 | 2.45 | 0.022 | 0.0159 | 0.009 | 66.0038 | 0 | 0.0013 | 0.14 | 0 | 0 | 0 | 0 | 0 | 0 | 0 | 0 | 0 | 0 | 0 |  | Hot Rolled | Hot-worked |  | 1080 | 2 | Water Quenched |  | 3.8 | Rod | Cylindrical | Standard | Uniaxial | 50 | 10 |  | unnotched | 5 | 78.53982 |  |  | 20 | 850 | 5105.8 |  | 31 | 27 |  |  |  | Report No_15B | 2348
42 | Stainless Steel | SS316H | HB |  |  | 0.07 | 0.81 | 1.75 | 0.026 | 0.01 | 10.28 | 16.97 | 2.44 | 0.04 | 0.0241 | 0.044 | 67.3843 | 0 | 0.0016 | 0.15 | 0 | 0 | 0 | 0 | 0 | 0 | 0 | 0 | 0 | 0 | 0 |  | Hot Rolled | Hot-worked |  | 1100 | 1.166667 | Water Quenched |  | 5.4 | Rod | Cylindrical | Standard | Uniaxial | 50 | 10 |  | unnotched | 5 | 78.53982 |  |  | 33 | 850 | 623.4 |  | 38 | 48 |  |  |  | Report No_15B | 2349
42 | Stainless Steel | SS316H | HB |  |  | 0.07 | 0.81 | 1.75 | 0.026 | 0.01 | 10.28 | 16.97 | 2.44 | 0.04 | 0.0241 | 0.044 | 67.3843 | 0 | 0.0016 | 0.15 | 0 | 0 | 0 | 0 | 0 | 0 | 0 | 0 | 0 | 0 | 0 |  | Hot Rolled | Hot-worked |  | 1100 | 1.166667 | Water Quenched |  | 5.4 | Rod | Cylindrical | Standard | Uniaxial | 50 | 10 |  | unnotched | 5 | 78.53982 |  |  | 26 | 850 | 2130.4 |  | 39 | 39 |  |  |  | Report No_15B | 2350
42 | Stainless Steel | SS316H | HB |  |  | 0.07 | 0.81 | 1.75 | 0.026 | 0.01 | 10.28 | 16.97 | 2.44 | 0.04 | 0.0241 | 0.044 | 67.3843 | 0 | 0.0016 | 0.15 | 0 | 0 | 0 | 0 | 0 | 0 | 0 | 0 | 0 | 0 | 0 |  | Hot Rolled | Hot-worked |  | 1100 | 1.166667 | Water Quenched |  | 5.4 | Rod | Cylindrical | Standard | Uniaxial | 50 | 10 |  | unnotched | 5 | 78.53982 |  |  | 20 | 850 | 5619.2 |  | 39 | 34 |  |  |  | Report No_15B | 2351
42 | Stainless Steel | SS316H | HB |  |  | 0.07 | 0.58 | 1.67 | 0.027 | 0.011 | 10.12 | 17.3 | 2.37 | 0.013 | 0.029 | 0.047 | 67.5923 | 0 | 0.0007 | 0.17 | 0 | 0 | 0 | 0 | 0 | 0 | 0 | 0 | 0 | 0 | 0 |  | Hot Rolled | Hot-worked |  | 1100 | 1.166667 | Water Quenched |  | 5.7 | Rod | Cylindrical | Standard | Uniaxial | 50 | 10 |  | unnotched | 5 | 78.53982 |  |  | 33 | 850 | 578.4 |  | 41 | 35 |  |  |  | Report No_15B | 2352
42 | Stainless Steel | SS316H | HB |  |  | 0.07 | 0.58 | 1.67 | 0.027 | 0.011 | 10.12 | 17.3 | 2.37 | 0.013 | 0.029 | 0.047 | 67.5923 | 0 | 0.0007 | 0.17 | 0 | 0 | 0 | 0 | 0 | 0 | 0 | 0 | 0 | 0 | 0 |  | Hot Rolled | Hot-worked |  | 1100 | 1.166667 | Water Quenched |  | 5.7 | Rod | Cylindrical | Standard | Uniaxial | 50 | 10 |  | unnotched | 5 | 78.53982 |  |  | 26 | 850 | 1598.8 |  | 28 | 31 |  |  |  | Report No_15B | 2353
42 | Stainless Steel | SS316H | HB |  |  | 0.07 | 0.58 | 1.67 | 0.027 | 0.011 | 10.12 | 17.3 | 2.37 | 0.013 | 0.029 | 0.047 | 67.5923 | 0 | 0.0007 | 0.17 | 0 | 0 | 0 | 0 | 0 | 0 | 0 | 0 | 0 | 0 | 0 |  | Hot Rolled | Hot-worked |  | 1100 | 1.166667 | Water Quenched |  | 5.7 | Rod | Cylindrical | Standard | Uniaxial | 50 | 10 |  | unnotched | 5 | 78.53982 |  |  | 20 | 850 | 5032.6 |  | 32 | 29 |  |  |  | Report No_15B | 2354
42 | Stainless Steel | SS316H | HB |  |  | 0.08 | 0.67 | 1.44 | 0.026 | 0.009 | 12.3 | 17.11 | 2.31 | 0.006 | 0.0186 | 0.013 | 65.6664 | 0 | 0.001 | 0.35 | 0 | 0 | 0 | 0 | 0 | 0 | 0 | 0 | 0 | 0 | 0 |  | Hot Rolled | Hot-worked |  | 1060 | 1.833333 | Water Quenched |  | 3.5 | Rod | Cylindrical | Standard | Uniaxial | 50 | 10 |  | unnotched | 5 | 78.53982 |  |  | 33 | 850 | 1839.2 |  | 44 | 42 |  |  |  | Report No_15B | 2355
42 | Stainless Steel | SS316H | HB |  |  | 0.08 | 0.67 | 1.44 | 0.026 | 0.009 | 12.3 | 17.11 | 2.31 | 0.006 | 0.0186 | 0.013 | 65.6664 | 0 | 0.001 | 0.35 | 0 | 0 | 0 | 0 | 0 | 0 | 0 | 0 | 0 | 0 | 0 |  | Hot Rolled | Hot-worked |  | 1060 | 1.833333 | Water Quenched |  | 3.5 | Rod | Cylindrical | Standard | Uniaxial | 50 | 10 |  | unnotched | 5 | 78.53982 |  |  | 26 | 850 | 2911.8 |  | 44 | 38 |  |  |  | Report No_15B | 2356
42 | Stainless Steel | SS316H | HB |  |  | 0.08 | 0.67 | 1.44 | 0.026 | 0.009 | 12.3 | 17.11 | 2.31 | 0.006 | 0.0186 | 0.013 | 65.6664 | 0 | 0.001 | 0.35 | 0 | 0 | 0 | 0 | 0 | 0 | 0 | 0 | 0 | 0 | 0 |  | Hot Rolled | Hot-worked |  | 1060 | 1.833333 | Water Quenched |  | 3.5 | Rod | Cylindrical | Standard | Uniaxial | 50 | 10 |  | unnotched | 5 | 78.53982 |  |  | 20 | 850 | 11133.4 |  | 35 | 24 |  |  |  | Report No_15B | 2357
42 | Stainless Steel | SS316H | HB |  |  | 0.07 | 0.61 | 1.41 | 0.026 | 0.007 | 12.18 | 16.97 | 2.25 | 0.006 | 0.0218 | 0.018 | 66.0904 | 0 | 0.0008 | 0.34 | 0 | 0 | 0 | 0 | 0 | 0 | 0 | 0 | 0 | 0 | 0 |  | Hot Rolled | Hot-worked |  | 1060 | 1.833333 | Water Quenched |  | 2.7 | Rod | Cylindrical | Standard | Uniaxial | 50 | 10 |  | unnotched | 5 | 78.53982 |  |  | 33 | 850 | 764.1 |  | 42 | 40 |  |  |  | Report No_15B | 2358
42 | Stainless Steel | SS316H | HB |  |  | 0.07 | 0.61 | 1.41 | 0.026 | 0.007 | 12.18 | 16.97 | 2.25 | 0.006 | 0.0218 | 0.018 | 66.0904 | 0 | 0.0008 | 0.34 | 0 | 0 | 0 | 0 | 0 | 0 | 0 | 0 | 0 | 0 | 0 |  | Hot Rolled | Hot-worked |  | 1060 | 1.833333 | Water Quenched |  | 2.7 | Rod | Cylindrical | Standard | Uniaxial | 50 | 10 |  | unnotched | 5 | 78.53982 |  |  | 26 | 850 | 2382 |  | 31 | 30 |  |  |  | Report No_15B | 2359
42 | Stainless Steel | SS316H | HB |  |  | 0.07 | 0.61 | 1.41 | 0.026 | 0.007 | 12.18 | 16.97 | 2.25 | 0.006 | 0.0218 | 0.018 | 66.0904 | 0 | 0.0008 | 0.34 | 0 | 0 | 0 | 0 | 0 | 0 | 0 | 0 | 0 | 0 | 0 |  | Hot Rolled | Hot-worked |  | 1060 | 1.833333 | Water Quenched |  | 2.7 | Rod | Cylindrical | Standard | Uniaxial | 50 | 10 |  | unnotched | 5 | 78.53982 |  |  | 20 | 850 | 9675.1 |  | 23 | 23 |  |  |  | Report No_15B | 2360
42 | Stainless Steel | SS316H | HP |  |  | 0.012 | 0.56 | 0.81 | 0.024 | 0.004 | 10.67 | 16.39 | 2.11 | 0.011 | 0.081 | 0.0006 | 69.0564 | 0 | 0.001 | 0.27 | 0 | 0 | 0 | 0 | 0 | 0 | 0 | 0 | 0 | 0 | 0 |  | Hot Rolled | Hot-worked |  | 1050 | 0.5 | Water Quenched |  | 6.1 | Rod | Cylindrical | Standard | Uniaxial | 100 | 10 |  | unnotched | 10 | 78.53982 |  |  | 402 | 500 | 15071.5 |  | 35 | 45 |  |  |  | Report No_45A | 2361
42 | Stainless Steel | SS316H | HP |  |  | 0.012 | 0.56 | 0.81 | 0.024 | 0.004 | 10.67 | 16.39 | 2.11 | 0.011 | 0.081 | 0.0006 | 69.0564 | 0 | 0.001 | 0.27 | 0 | 0 | 0 | 0 | 0 | 0 | 0 | 0 | 0 | 0 | 0 |  | Hot Rolled | Hot-worked |  | 1050 | 0.5 | Water Quenched |  | 6.1 | Rod | Cylindrical | Standard | Uniaxial | 100 | 10 |  | unnotched | 10 | 78.53982 |  |  | 392 | 500 | 16645.9 |  | 31 | 39 |  |  |  | Report No_45A | 2362
42 | Stainless Steel | SS316H | HP |  |  | 0.012 | 0.55 | 0.87 | 0.025 | 0.005 | 11.22 | 16.79 | 2.02 | 0.015 | 0.0765 | 0.001 | 68.1353 | 0 | 0.0002 | 0.28 | 0 | 0 | 0 | 0 | 0 | 0 | 0 | 0 | 0 | 0 | 0 |  | Hot Rolled | Hot-worked |  | 1040 | 0.08333333 | Water Quenched |  | 4.1 | Rod | Cylindrical | Standard | Uniaxial | 100 | 10 |  | unnotched | 10 | 78.53982 |  |  | 373 | 550 | 96.6 |  | 39 | 65 |  |  |  | Report No_45A | 2363
42 | Stainless Steel | SS316H | HP |  |  | 0.012 | 0.55 | 0.87 | 0.025 | 0.005 | 11.22 | 16.79 | 2.02 | 0.015 | 0.0765 | 0.001 | 68.1353 | 0 | 0.0002 | 0.28 | 0 | 0 | 0 | 0 | 0 | 0 | 0 | 0 | 0 | 0 | 0 |  | Hot Rolled | Hot-worked |  | 1040 | 0.08333333 | Water Quenched |  | 4.1 | Rod | Cylindrical | Standard | Uniaxial | 100 | 10 |  | unnotched | 10 | 78.53982 |  |  | 363 | 550 | 190.4 |  | 42 | 64 |  |  |  | Report No_45A | 2364
42 | Stainless Steel | SS316H | HP |  |  | 0.012 | 0.55 | 0.87 | 0.025 | 0.005 | 11.22 | 16.79 | 2.02 | 0.015 | 0.0765 | 0.001 | 68.1353 | 0 | 0.0002 | 0.28 | 0 | 0 | 0 | 0 | 0 | 0 | 0 | 0 | 0 | 0 | 0 |  | Hot Rolled | Hot-worked |  | 1040 | 0.08333333 | Water Quenched |  | 4.1 | Rod | Cylindrical | Standard | Uniaxial | 100 | 10 |  | unnotched | 10 | 78.53982 |  |  | 333 | 550 | 3905.2 |  | 41 | 53 |  |  |  | Report No_45A | 2365
42 | Stainless Steel | SS316H | HP |  |  | 0.012 | 0.55 | 0.87 | 0.025 | 0.005 | 11.22 | 16.79 | 2.02 | 0.015 | 0.0765 | 0.001 | 68.1353 | 0 | 0.0002 | 0.28 | 0 | 0 | 0 | 0 | 0 | 0 | 0 | 0 | 0 | 0 | 0 |  | Hot Rolled | Hot-worked |  | 1040 | 0.08333333 | Water Quenched |  | 4.1 | Rod | Cylindrical | Standard | Uniaxial | 100 | 10 |  | unnotched | 10 | 78.53982 |  |  | 294 | 550 | 22927.2 |  | 28 | 38 |  |  |  | Report No_45A | 2366
42 | Stainless Steel | SS316H | HP |  |  | 0.012 | 0.56 | 0.81 | 0.024 | 0.004 | 10.67 | 16.39 | 2.11 | 0.011 | 0.081 | 0.0006 | 69.0564 | 0 | 0.001 | 0.27 | 0 | 0 | 0 | 0 | 0 | 0 | 0 | 0 | 0 | 0 | 0 |  | Hot Rolled | Hot-worked |  | 1050 | 0.5 | Water Quenched |  | 6.1 | Rod | Cylindrical | Standard | Uniaxial | 100 | 10 |  | unnotched | 10 | 78.53982 |  |  | 373 | 550 | 225.4 |  | 48 | 66 |  |  |  | Report No_45A | 2367
42 | Stainless Steel | SS316H | HP |  |  | 0.012 | 0.56 | 0.81 | 0.024 | 0.004 | 10.67 | 16.39 | 2.11 | 0.011 | 0.081 | 0.0006 | 69.0564 | 0 | 0.001 | 0.27 | 0 | 0 | 0 | 0 | 0 | 0 | 0 | 0 | 0 | 0 | 0 |  | Hot Rolled | Hot-worked |  | 1050 | 0.5 | Water Quenched |  | 6.1 | Rod | Cylindrical | Standard | Uniaxial | 100 | 10 |  | unnotched | 10 | 78.53982 |  |  | 363 | 550 | 633.3 |  | 44 | 60 |  |  |  | Report No_45A | 2368
42 | Stainless Steel | SS316H | HP |  |  | 0.012 | 0.56 | 0.81 | 0.024 | 0.004 | 10.67 | 16.39 | 2.11 | 0.011 | 0.081 | 0.0006 | 69.0564 | 0 | 0.001 | 0.27 | 0 | 0 | 0 | 0 | 0 | 0 | 0 | 0 | 0 | 0 | 0 |  | Hot Rolled | Hot-worked |  | 1050 | 0.5 | Water Quenched |  | 6.1 | Rod | Cylindrical | Standard | Uniaxial | 100 | 10 |  | unnotched | 10 | 78.53982 |  |  | 343 | 550 | 1826 |  | 38 | 50 |  |  |  | Report No_45A | 2369
42 | Stainless Steel | SS316H | HP |  |  | 0.012 | 0.56 | 0.81 | 0.024 | 0.004 | 10.67 | 16.39 | 2.11 | 0.011 | 0.081 | 0.0006 | 69.0564 | 0 | 0.001 | 0.27 | 0 | 0 | 0 | 0 | 0 | 0 | 0 | 0 | 0 | 0 | 0 |  | Hot Rolled | Hot-worked |  | 1050 | 0.5 | Water Quenched |  | 6.1 | Rod | Cylindrical | Standard | Uniaxial | 100 | 10 |  | unnotched | 10 | 78.53982 |  |  | 333 | 550 | 2177 |  | 39 | 51 |  |  |  | Report No_45A | 2370
42 | Stainless Steel | SS316H | HP |  |  | 0.012 | 0.56 | 0.81 | 0.024 | 0.004 | 10.67 | 16.39 | 2.11 | 0.011 | 0.081 | 0.0006 | 69.0564 | 0 | 0.001 | 0.27 | 0 | 0 | 0 | 0 | 0 | 0 | 0 | 0 | 0 | 0 | 0 |  | Hot Rolled | Hot-worked |  | 1050 | 0.5 | Water Quenched |  | 6.1 | Rod | Cylindrical | Standard | Uniaxial | 100 | 10 |  | unnotched | 10 | 78.53982 |  |  | 294 | 550 | 18235.5 |  | 32 | 44 |  |  |  | Report No_45A | 2371
42 | Stainless Steel | SS316H | HP |  |  | 0.012 | 0.56 | 0.81 | 0.024 | 0.004 | 10.67 | 16.39 | 2.11 | 0.011 | 0.081 | 0.0006 | 69.0564 | 0 | 0.001 | 0.27 | 0 | 0 | 0 | 0 | 0 | 0 | 0 | 0 | 0 | 0 | 0 |  | Hot Rolled | Hot-worked |  | 1050 | 0.5 | Water Quenched |  | 6.1 | Rod | Cylindrical | Standard | Uniaxial | 100 | 10 |  | unnotched | 10 | 78.53982 |  |  | 265 | 550 | 70352.8 |  | 33 | 49 |  |  |  | Report No_45A | 2372
42 | Stainless Steel | SS316H | HP |  |  | 0.012 | 0.55 | 0.87 | 0.025 | 0.005 | 11.22 | 16.79 | 2.02 | 0.015 | 0.0765 | 0.001 | 68.1353 | 0 | 0.0002 | 0.28 | 0 | 0 | 0 | 0 | 0 | 0 | 0 | 0 | 0 | 0 | 0 |  | Hot Rolled | Hot-worked |  | 1040 | 0.08333333 | Water Quenched |  | 4.1 | Rod | Cylindrical | Standard | Uniaxial | 100 | 10 |  | unnotched | 10 | 78.53982 |  |  | 294 | 600 | 119.9 |  | 59 | 67 |  |  |  | Report No_45A | 2373
42 | Stainless Steel | SS316H | HP |  |  | 0.012 | 0.55 | 0.87 | 0.025 | 0.005 | 11.22 | 16.79 | 2.02 | 0.015 | 0.0765 | 0.001 | 68.1353 | 0 | 0.0002 | 0.28 | 0 | 0 | 0 | 0 | 0 | 0 | 0 | 0 | 0 | 0 | 0 |  | Hot Rolled | Hot-worked |  | 1040 | 0.08333333 | Water Quenched |  | 4.1 | Rod | Cylindrical | Standard | Uniaxial | 100 | 10 |  | unnotched | 10 | 78.53982 |  |  | 284 | 600 | 207.5 |  | 49 | 64 |  |  |  | Report No_45A | 2374
42 | Stainless Steel | SS316H | HP |  |  | 0.012 | 0.55 | 0.87 | 0.025 | 0.005 | 11.22 | 16.79 | 2.02 | 0.015 | 0.0765 | 0.001 | 68.1353 | 0 | 0.0002 | 0.28 | 0 | 0 | 0 | 0 | 0 | 0 | 0 | 0 | 0 | 0 | 0 |  | Hot Rolled | Hot-worked |  | 1040 | 0.08333333 | Water Quenched |  | 4.1 | Rod | Cylindrical | Standard | Uniaxial | 100 | 10 |  | unnotched | 10 | 78.53982 |  |  | 255 | 600 | 1840.9 |  | 42 | 55 |  |  |  | Report No_45A | 2375
42 | Stainless Steel | SS316H | HP |  |  | 0.012 | 0.55 | 0.87 | 0.025 | 0.005 | 11.22 | 16.79 | 2.02 | 0.015 | 0.0765 | 0.001 | 68.1353 | 0 | 0.0002 | 0.28 | 0 | 0 | 0 | 0 | 0 | 0 | 0 | 0 | 0 | 0 | 0 |  | Hot Rolled | Hot-worked |  | 1040 | 0.08333333 | Water Quenched |  | 4.1 | Rod | Cylindrical | Standard | Uniaxial | 100 | 10 |  | unnotched | 10 | 78.53982 |  |  | 235 | 600 | 6247.3 |  | 46 | 58 |  |  |  | Report No_45A | 2376
42 | Stainless Steel | SS316H | HP |  |  | 0.012 | 0.55 | 0.87 | 0.025 | 0.005 | 11.22 | 16.79 | 2.02 | 0.015 | 0.0765 | 0.001 | 68.1353 | 0 | 0.0002 | 0.28 | 0 | 0 | 0 | 0 | 0 | 0 | 0 | 0 | 0 | 0 | 0 |  | Hot Rolled | Hot-worked |  | 1040 | 0.08333333 | Water Quenched |  | 4.1 | Rod | Cylindrical | Standard | Uniaxial | 100 | 10 |  | unnotched | 10 | 78.53982 |  |  | 196 | 600 | 26436.3 |  | 60 | 67 |  |  |  | Report No_45A | 2377
42 | Stainless Steel | SS316H | HP |  |  | 0.012 | 0.56 | 0.81 | 0.024 | 0.004 | 10.67 | 16.39 | 2.11 | 0.011 | 0.081 | 0.0006 | 69.0564 | 0 | 0.001 | 0.27 | 0 | 0 | 0 | 0 | 0 | 0 | 0 | 0 | 0 | 0 | 0 |  | Hot Rolled | Hot-worked |  | 1050 | 0.5 | Water Quenched |  | 6.1 | Rod | Cylindrical | Standard | Uniaxial | 100 | 10 |  | unnotched | 10 | 78.53982 |  |  | 284 | 600 | 214.8 |  | 53 | 64 |  |  |  | Report No_45A | 2378
42 | Stainless Steel | SS316H | HP |  |  | 0.012 | 0.56 | 0.81 | 0.024 | 0.004 | 10.67 | 16.39 | 2.11 | 0.011 | 0.081 | 0.0006 | 69.0564 | 0 | 0.001 | 0.27 | 0 | 0 | 0 | 0 | 0 | 0 | 0 | 0 | 0 | 0 | 0 |  | Hot Rolled | Hot-worked |  | 1050 | 0.5 | Water Quenched |  | 6.1 | Rod | Cylindrical | Standard | Uniaxial | 100 | 10 |  | unnotched | 10 | 78.53982 |  |  | 265 | 600 | 623 |  | 66 | 55 |  |  |  | Report No_45A | 2379
42 | Stainless Steel | SS316H | HP |  |  | 0.012 | 0.56 | 0.81 | 0.024 | 0.004 | 10.67 | 16.39 | 2.11 | 0.011 | 0.081 | 0.0006 | 69.0564 | 0 | 0.001 | 0.27 | 0 | 0 | 0 | 0 | 0 | 0 | 0 | 0 | 0 | 0 | 0 |  | Hot Rolled | Hot-worked |  | 1050 | 0.5 | Water Quenched |  | 6.1 | Rod | Cylindrical | Standard | Uniaxial | 100 | 10 |  | unnotched | 10 | 78.53982 |  |  | 255 | 600 | 1164 |  | 49 | 56 |  |  |  | Report No_45A | 2380
42 | Stainless Steel | SS316H | HP |  |  | 0.012 | 0.56 | 0.81 | 0.024 | 0.004 | 10.67 | 16.39 | 2.11 | 0.011 | 0.081 | 0.0006 | 69.0564 | 0 | 0.001 | 0.27 | 0 | 0 | 0 | 0 | 0 | 0 | 0 | 0 | 0 | 0 | 0 |  | Hot Rolled | Hot-worked |  | 1050 | 0.5 | Water Quenched |  | 6.1 | Rod | Cylindrical | Standard | Uniaxial | 100 | 10 |  | unnotched | 10 | 78.53982 |  |  | 235 | 600 | 3438 |  | 56 | 62 |  |  |  | Report No_45A | 2381
42 | Stainless Steel | SS316H | HP |  |  | 0.012 | 0.56 | 0.81 | 0.024 | 0.004 | 10.67 | 16.39 | 2.11 | 0.011 | 0.081 | 0.0006 | 69.0564 | 0 | 0.001 | 0.27 | 0 | 0 | 0 | 0 | 0 | 0 | 0 | 0 | 0 | 0 | 0 |  | Hot Rolled | Hot-worked |  | 1050 | 0.5 | Water Quenched |  | 6.1 | Rod | Cylindrical | Standard | Uniaxial | 100 | 10 |  | unnotched | 10 | 78.53982 |  |  | 196 | 600 | 22090.9 |  | 63 | 70 |  |  |  | Report No_45A | 2382
42 | Stainless Steel | SS316H | HP |  |  | 0.012 | 0.56 | 0.81 | 0.024 | 0.004 | 10.67 | 16.39 | 2.11 | 0.011 | 0.081 | 0.0006 | 69.0564 | 0 | 0.001 | 0.27 | 0 | 0 | 0 | 0 | 0 | 0 | 0 | 0 | 0 | 0 | 0 |  | Hot Rolled | Hot-worked |  | 1050 | 0.5 | Water Quenched |  | 6.1 | Rod | Cylindrical | Standard | Uniaxial | 100 | 10 |  | unnotched | 10 | 78.53982 |  |  | 177 | 600 | 37586.3 |  | 65 | 72 |  |  |  | Report No_45A | 2383
42 | Stainless Steel | SS316H | HP |  |  | 0.012 | 0.55 | 0.87 | 0.025 | 0.005 | 11.22 | 16.79 | 2.02 | 0.015 | 0.0765 | 0.001 | 68.1353 | 0 | 0.0002 | 0.28 | 0 | 0 | 0 | 0 | 0 | 0 | 0 | 0 | 0 | 0 | 0 |  | Hot Rolled | Hot-worked |  | 1040 | 0.08333333 | Water Quenched |  | 4.1 | Rod | Cylindrical | Standard | Uniaxial | 100 | 10 |  | unnotched | 10 | 78.53982 |  |  | 216 | 650 | 178 |  | 57 | 66 |  |  |  | Report No_45A | 2384
42 | Stainless Steel | SS316H | HP |  |  | 0.012 | 0.55 | 0.87 | 0.025 | 0.005 | 11.22 | 16.79 | 2.02 | 0.015 | 0.0765 | 0.001 | 68.1353 | 0 | 0.0002 | 0.28 | 0 | 0 | 0 | 0 | 0 | 0 | 0 | 0 | 0 | 0 | 0 |  | Hot Rolled | Hot-worked |  | 1040 | 0.08333333 | Water Quenched |  | 4.1 | Rod | Cylindrical | Standard | Uniaxial | 100 | 10 |  | unnotched | 10 | 78.53982 |  |  | 186 | 650 | 1223.4 |  | 51 | 68 |  |  |  | Report No_45A | 2385
42 | Stainless Steel | SS316H | HP |  |  | 0.012 | 0.55 | 0.87 | 0.025 | 0.005 | 11.22 | 16.79 | 2.02 | 0.015 | 0.0765 | 0.001 | 68.1353 | 0 | 0.0002 | 0.28 | 0 | 0 | 0 | 0 | 0 | 0 | 0 | 0 | 0 | 0 | 0 |  | Hot Rolled | Hot-worked |  | 1040 | 0.08333333 | Water Quenched |  | 4.1 | Rod | Cylindrical | Standard | Uniaxial | 100 | 10 |  | unnotched | 10 | 78.53982 |  |  | 167 | 650 | 2575.7 |  | 53 | 66 |  |  |  | Report No_45A | 2386
42 | Stainless Steel | SS316H | HP |  |  | 0.012 | 0.55 | 0.87 | 0.025 | 0.005 | 11.22 | 16.79 | 2.02 | 0.015 | 0.0765 | 0.001 | 68.1353 | 0 | 0.0002 | 0.28 | 0 | 0 | 0 | 0 | 0 | 0 | 0 | 0 | 0 | 0 | 0 |  | Hot Rolled | Hot-worked |  | 1040 | 0.08333333 | Water Quenched |  | 4.1 | Rod | Cylindrical | Standard | Uniaxial | 100 | 10 |  | unnotched | 10 | 78.53982 |  |  | 137 | 650 | 7656 |  | 66 | 66 |  |  |  | Report No_45A | 2387
42 | Stainless Steel | SS316H | HP |  |  | 0.012 | 0.55 | 0.87 | 0.025 | 0.005 | 11.22 | 16.79 | 2.02 | 0.015 | 0.0765 | 0.001 | 68.1353 | 0 | 0.0002 | 0.28 | 0 | 0 | 0 | 0 | 0 | 0 | 0 | 0 | 0 | 0 | 0 |  | Hot Rolled | Hot-worked |  | 1040 | 0.08333333 | Water Quenched |  | 4.1 | Rod | Cylindrical | Standard | Uniaxial | 100 | 10 |  | unnotched | 10 | 78.53982 |  |  | 108 | 650 | 21548.2 |  | 68 | 51 |  |  |  | Report No_45A | 2388
42 | Stainless Steel | SS316H | HP |  |  | 0.012 | 0.56 | 0.81 | 0.024 | 0.004 | 10.67 | 16.39 | 2.11 | 0.011 | 0.081 | 0.0006 | 69.0564 | 0 | 0.001 | 0.27 | 0 | 0 | 0 | 0 | 0 | 0 | 0 | 0 | 0 | 0 | 0 |  | Hot Rolled | Hot-worked |  | 1050 | 0.5 | Water Quenched |  | 6.1 | Rod | Cylindrical | Standard | Uniaxial | 100 | 10 |  | unnotched | 10 | 78.53982 |  |  | 216 | 650 | 139.8 |  | 75 | 73 |  |  |  | Report No_45A | 2389
42 | Stainless Steel | SS316H | HP |  |  | 0.012 | 0.56 | 0.81 | 0.024 | 0.004 | 10.67 | 16.39 | 2.11 | 0.011 | 0.081 | 0.0006 | 69.0564 | 0 | 0.001 | 0.27 | 0 | 0 | 0 | 0 | 0 | 0 | 0 | 0 | 0 | 0 | 0 |  | Hot Rolled | Hot-worked |  | 1050 | 0.5 | Water Quenched |  | 6.1 | Rod | Cylindrical | Standard | Uniaxial | 100 | 10 |  | unnotched | 10 | 78.53982 |  |  | 186 | 650 | 574.8 |  | 77 | 77 |  |  |  | Report No_45A | 2390
42 | Stainless Steel | SS316H | HP |  |  | 0.012 | 0.56 | 0.81 | 0.024 | 0.004 | 10.67 | 16.39 | 2.11 | 0.011 | 0.081 | 0.0006 | 69.0564 | 0 | 0.001 | 0.27 | 0 | 0 | 0 | 0 | 0 | 0 | 0 | 0 | 0 | 0 | 0 |  | Hot Rolled | Hot-worked |  | 1050 | 0.5 | Water Quenched |  | 6.1 | Rod | Cylindrical | Standard | Uniaxial | 100 | 10 |  | unnotched | 10 | 78.53982 |  |  | 167 | 650 | 1694 |  | 92 | 75 |  |  |  | Report No_45A | 2391
42 | Stainless Steel | SS316H | HP |  |  | 0.012 | 0.56 | 0.81 | 0.024 | 0.004 | 10.67 | 16.39 | 2.11 | 0.011 | 0.081 | 0.0006 | 69.0564 | 0 | 0.001 | 0.27 | 0 | 0 | 0 | 0 | 0 | 0 | 0 | 0 | 0 | 0 | 0 |  | Hot Rolled | Hot-worked |  | 1050 | 0.5 | Water Quenched |  | 6.1 | Rod | Cylindrical | Standard | Uniaxial | 100 | 10 |  | unnotched | 10 | 78.53982 |  |  | 137 | 650 | 5954.8 |  | 80 | 72 |  |  |  | Report No_45A | 2392
42 | Stainless Steel | SS316H | HP |  |  | 0.012 | 0.56 | 0.81 | 0.024 | 0.004 | 10.67 | 16.39 | 2.11 | 0.011 | 0.081 | 0.0006 | 69.0564 | 0 | 0.001 | 0.27 | 0 | 0 | 0 | 0 | 0 | 0 | 0 | 0 | 0 | 0 | 0 |  | Hot Rolled | Hot-worked |  | 1050 | 0.5 | Water Quenched |  | 6.1 | Rod | Cylindrical | Standard | Uniaxial | 100 | 10 |  | unnotched | 10 | 78.53982 |  |  | 108 | 650 | 21448.2 |  | 57 | 58 |  |  |  | Report No_45A | 2393
42 | Stainless Steel | SS316H | HP |  |  | 0.012 | 0.56 | 0.81 | 0.024 | 0.004 | 10.67 | 16.39 | 2.11 | 0.011 | 0.081 | 0.0006 | 69.0564 | 0 | 0.001 | 0.27 | 0 | 0 | 0 | 0 | 0 | 0 | 0 | 0 | 0 | 0 | 0 |  | Hot Rolled | Hot-worked |  | 1050 | 0.5 | Water Quenched |  | 6.1 | Rod | Cylindrical | Standard | Uniaxial | 100 | 10 |  | unnotched | 10 | 78.53982 |  |  | 88 | 650 | 47233.2 |  | 47 | 47 |  |  |  | Report No_45A | 2394
42 | Stainless Steel | SS316H | HP |  |  | 0.012 | 0.55 | 0.87 | 0.025 | 0.005 | 11.22 | 16.79 | 2.02 | 0.015 | 0.0765 | 0.001 | 68.1353 | 0 | 0.0002 | 0.28 | 0 | 0 | 0 | 0 | 0 | 0 | 0 | 0 | 0 | 0 | 0 |  | Hot Rolled | Hot-worked |  | 1040 | 0.08333333 | Water Quenched |  | 4.1 | Rod | Cylindrical | Standard | Uniaxial | 100 | 10 |  | unnotched | 10 | 78.53982 |  |  | 147 | 700 | 171.5 |  | 69 | 78 |  |  |  | Report No_45A | 2395
42 | Stainless Steel | SS316H | HP |  |  | 0.012 | 0.55 | 0.87 | 0.025 | 0.005 | 11.22 | 16.79 | 2.02 | 0.015 | 0.0765 | 0.001 | 68.1353 | 0 | 0.0002 | 0.28 | 0 | 0 | 0 | 0 | 0 | 0 | 0 | 0 | 0 | 0 | 0 |  | Hot Rolled | Hot-worked |  | 1040 | 0.08333333 | Water Quenched |  | 4.1 | Rod | Cylindrical | Standard | Uniaxial | 100 | 10 |  | unnotched | 10 | 78.53982 |  |  | 127 | 700 | 428 |  | 65 | 70 |  |  |  | Report No_45A | 2396
42 | Stainless Steel | SS316H | HP |  |  | 0.012 | 0.55 | 0.87 | 0.025 | 0.005 | 11.22 | 16.79 | 2.02 | 0.015 | 0.0765 | 0.001 | 68.1353 | 0 | 0.0002 | 0.28 | 0 | 0 | 0 | 0 | 0 | 0 | 0 | 0 | 0 | 0 | 0 |  | Hot Rolled | Hot-worked |  | 1040 | 0.08333333 | Water Quenched |  | 4.1 | Rod | Cylindrical | Standard | Uniaxial | 100 | 10 |  | unnotched | 10 | 78.53982 |  |  | 108 | 700 | 1319 |  | 77 | 71 |  |  |  | Report No_45A | 2397
42 | Stainless Steel | SS316H | HP |  |  | 0.012 | 0.55 | 0.87 | 0.025 | 0.005 | 11.22 | 16.79 | 2.02 | 0.015 | 0.0765 | 0.001 | 68.1353 | 0 | 0.0002 | 0.28 | 0 | 0 | 0 | 0 | 0 | 0 | 0 | 0 | 0 | 0 | 0 |  | Hot Rolled | Hot-worked |  | 1040 | 0.08333333 | Water Quenched |  | 4.1 | Rod | Cylindrical | Standard | Uniaxial | 100 | 10 |  | unnotched | 10 | 78.53982 |  |  | 88 | 700 | 4030.5 |  | 94 | 60 |  |  |  | Report No_45A | 2398
42 | Stainless Steel | SS316H | HP |  |  | 0.012 | 0.55 | 0.87 | 0.025 | 0.005 | 11.22 | 16.79 | 2.02 | 0.015 | 0.0765 | 0.001 | 68.1353 | 0 | 0.0002 | 0.28 | 0 | 0 | 0 | 0 | 0 | 0 | 0 | 0 | 0 | 0 | 0 |  | Hot Rolled | Hot-worked |  | 1040 | 0.08333333 | Water Quenched |  | 4.1 | Rod | Cylindrical | Standard | Uniaxial | 100 | 10 |  | unnotched | 10 | 78.53982 |  |  | 69 | 700 | 12603.9 |  | 42 | 40 |  |  |  | Report No_45A | 2399
42 | Stainless Steel | SS316H | HP |  |  | 0.012 | 0.55 | 0.87 | 0.025 | 0.005 | 11.22 | 16.79 | 2.02 | 0.015 | 0.0765 | 0.001 | 68.1353 | 0 | 0.0002 | 0.28 | 0 | 0 | 0 | 0 | 0 | 0 | 0 | 0 | 0 | 0 | 0 |  | Hot Rolled | Hot-worked |  | 1040 | 0.08333333 | Water Quenched |  | 4.1 | Rod | Cylindrical | Standard | Uniaxial | 100 | 10 |  | unnotched | 10 | 78.53982 |  |  | 53 | 700 | 32510.4 |  | 21 | 23 |  |  |  | Report No_45A | 2400
42 | Stainless Steel | SS316H | HP |  |  | 0.012 | 0.56 | 0.81 | 0.024 | 0.004 | 10.67 | 16.39 | 2.11 | 0.011 | 0.081 | 0.0006 | 69.0564 | 0 | 0.001 | 0.27 | 0 | 0 | 0 | 0 | 0 | 0 | 0 | 0 | 0 | 0 | 0 |  | Hot Rolled | Hot-worked |  | 1050 | 0.5 | Water Quenched |  | 6.1 | Rod | Cylindrical | Standard | Uniaxial | 100 | 10 |  | unnotched | 10 | 78.53982 |  |  | 177 | 700 | 39.9 |  | 106 | 80 |  |  |  | Report No_45A | 2401
42 | Stainless Steel | SS316H | HP |  |  | 0.012 | 0.56 | 0.81 | 0.024 | 0.004 | 10.67 | 16.39 | 2.11 | 0.011 | 0.081 | 0.0006 | 69.0564 | 0 | 0.001 | 0.27 | 0 | 0 | 0 | 0 | 0 | 0 | 0 | 0 | 0 | 0 | 0 |  | Hot Rolled | Hot-worked |  | 1050 | 0.5 | Water Quenched |  | 6.1 | Rod | Cylindrical | Standard | Uniaxial | 100 | 10 |  | unnotched | 10 | 78.53982 |  |  | 147 | 700 | 184.5 |  | 88 | 78 |  |  |  | Report No_45A | 2402
42 | Stainless Steel | SS316H | HP |  |  | 0.012 | 0.56 | 0.81 | 0.024 | 0.004 | 10.67 | 16.39 | 2.11 | 0.011 | 0.081 | 0.0006 | 69.0564 | 0 | 0.001 | 0.27 | 0 | 0 | 0 | 0 | 0 | 0 | 0 | 0 | 0 | 0 | 0 |  | Hot Rolled | Hot-worked |  | 1050 | 0.5 | Water Quenched |  | 6.1 | Rod | Cylindrical | Standard | Uniaxial | 100 | 10 |  | unnotched | 10 | 78.53982 |  |  | 127 | 700 | 437.5 |  | 112 | 81 |  |  |  | Report No_45A | 2403
42 | Stainless Steel | SS316H | HP |  |  | 0.012 | 0.56 | 0.81 | 0.024 | 0.004 | 10.67 | 16.39 | 2.11 | 0.011 | 0.081 | 0.0006 | 69.0564 | 0 | 0.001 | 0.27 | 0 | 0 | 0 | 0 | 0 | 0 | 0 | 0 | 0 | 0 | 0 |  | Hot Rolled | Hot-worked |  | 1050 | 0.5 | Water Quenched |  | 6.1 | Rod | Cylindrical | Standard | Uniaxial | 100 | 10 |  | unnotched | 10 | 78.53982 |  |  | 108 | 700 | 1239.2 |  | 109 | 80 |  |  |  | Report No_45A | 2404
42 | Stainless Steel | SS316H | HP |  |  | 0.012 | 0.56 | 0.81 | 0.024 | 0.004 | 10.67 | 16.39 | 2.11 | 0.011 | 0.081 | 0.0006 | 69.0564 | 0 | 0.001 | 0.27 | 0 | 0 | 0 | 0 | 0 | 0 | 0 | 0 | 0 | 0 | 0 |  | Hot Rolled | Hot-worked |  | 1050 | 0.5 | Water Quenched |  | 6.1 | Rod | Cylindrical | Standard | Uniaxial | 100 | 10 |  | unnotched | 10 | 78.53982 |  |  | 88 | 700 | 3585.3 |  | 67 | 66 |  |  |  | Report No_45A | 2405
42 | Stainless Steel | SS316H | HP |  |  | 0.012 | 0.56 | 0.81 | 0.024 | 0.004 | 10.67 | 16.39 | 2.11 | 0.011 | 0.081 | 0.0006 | 69.0564 | 0 | 0.001 | 0.27 | 0 | 0 | 0 | 0 | 0 | 0 | 0 | 0 | 0 | 0 | 0 |  | Hot Rolled | Hot-worked |  | 1050 | 0.5 | Water Quenched |  | 6.1 | Rod | Cylindrical | Standard | Uniaxial | 100 | 10 |  | unnotched | 10 | 78.53982 |  |  | 69 | 700 | 11027 |  | 53 | 40 |  |  |  | Report No_45A | 2406
42 | Stainless Steel | SS316H | HP |  |  | 0.012 | 0.56 | 0.81 | 0.024 | 0.004 | 10.67 | 16.39 | 2.11 | 0.011 | 0.081 | 0.0006 | 69.0564 | 0 | 0.001 | 0.27 | 0 | 0 | 0 | 0 | 0 | 0 | 0 | 0 | 0 | 0 | 0 |  | Hot Rolled | Hot-worked |  | 1050 | 0.5 | Water Quenched |  | 6.1 | Rod | Cylindrical | Standard | Uniaxial | 100 | 10 |  | unnotched | 10 | 78.53982 |  |  | 53 | 700 | 33653.6 |  | 31 | 25 |  |  |  | Report No_45A | 2407
42 | Stainless Steel | SS316H | HP |  |  | 0.012 | 0.56 | 0.81 | 0.024 | 0.004 | 10.67 | 16.39 | 2.11 | 0.011 | 0.081 | 0.0006 | 69.0564 | 0 | 0.001 | 0.27 | 0 | 0 | 0 | 0 | 0 | 0 | 0 | 0 | 0 | 0 | 0 |  | Hot Rolled | Hot-worked |  | 1050 | 0.5 | Water Quenched |  | 6.1 | Rod | Cylindrical | Standard | Uniaxial | 100 | 10 |  | unnotched | 10 | 78.53982 |  |  | 41 | 700 | 84875.9 |  | 19 | 15 |  |  |  | Report No_45A | 2408
42 | Stainless Steel | SS316H | HP |  |  | 0.012 | 0.55 | 0.87 | 0.025 | 0.005 | 11.22 | 16.79 | 2.02 | 0.015 | 0.0765 | 0.001 | 68.1353 | 0 | 0.0002 | 0.28 | 0 | 0 | 0 | 0 | 0 | 0 | 0 | 0 | 0 | 0 | 0 |  | Hot Rolled | Hot-worked |  | 1040 | 0.08333333 | Water Quenched |  | 4.1 | Rod | Cylindrical | Standard | Uniaxial | 100 | 10 |  | unnotched | 10 | 78.53982 |  |  | 108 | 750 | 58.3 |  | 91 | 81 |  |  |  | Report No_45A | 2409
42 | Stainless Steel | SS316H | HP |  |  | 0.012 | 0.55 | 0.87 | 0.025 | 0.005 | 11.22 | 16.79 | 2.02 | 0.015 | 0.0765 | 0.001 | 68.1353 | 0 | 0.0002 | 0.28 | 0 | 0 | 0 | 0 | 0 | 0 | 0 | 0 | 0 | 0 | 0 |  | Hot Rolled | Hot-worked |  | 1040 | 0.08333333 | Water Quenched |  | 4.1 | Rod | Cylindrical | Standard | Uniaxial | 100 | 10 |  | unnotched | 10 | 78.53982 |  |  | 88 | 750 | 275 |  | 109 | 81 |  |  |  | Report No_45A | 2410
42 | Stainless Steel | SS316H | HP |  |  | 0.012 | 0.55 | 0.87 | 0.025 | 0.005 | 11.22 | 16.79 | 2.02 | 0.015 | 0.0765 | 0.001 | 68.1353 | 0 | 0.0002 | 0.28 | 0 | 0 | 0 | 0 | 0 | 0 | 0 | 0 | 0 | 0 | 0 |  | Hot Rolled | Hot-worked |  | 1040 | 0.08333333 | Water Quenched |  | 4.1 | Rod | Cylindrical | Standard | Uniaxial | 100 | 10 |  | unnotched | 10 | 78.53982 |  |  | 69 | 750 | 1119.2 |  | 98 | 60 |  |  |  | Report No_45A | 2411
42 | Stainless Steel | SS316H | HP |  |  | 0.012 | 0.55 | 0.87 | 0.025 | 0.005 | 11.22 | 16.79 | 2.02 | 0.015 | 0.0765 | 0.001 | 68.1353 | 0 | 0.0002 | 0.28 | 0 | 0 | 0 | 0 | 0 | 0 | 0 | 0 | 0 | 0 | 0 |  | Hot Rolled | Hot-worked |  | 1040 | 0.08333333 | Water Quenched |  | 4.1 | Rod | Cylindrical | Standard | Uniaxial | 100 | 10 |  | unnotched | 10 | 78.53982 |  |  | 53 | 750 | 4544.6 |  | 88 | 50 |  |  |  | Report No_45A | 2412
42 | Stainless Steel | SS316H | HP |  |  | 0.012 | 0.55 | 0.87 | 0.025 | 0.005 | 11.22 | 16.79 | 2.02 | 0.015 | 0.0765 | 0.001 | 68.1353 | 0 | 0.0002 | 0.28 | 0 | 0 | 0 | 0 | 0 | 0 | 0 | 0 | 0 | 0 | 0 |  | Hot Rolled | Hot-worked |  | 1040 | 0.08333333 | Water Quenched |  | 4.1 | Rod | Cylindrical | Standard | Uniaxial | 100 | 10 |  | unnotched | 10 | 78.53982 |  |  | 33 | 750 | 21227.4 |  | 17 | 17 |  |  |  | Report No_45A | 2413
42 | Stainless Steel | SS316H | HP |  |  | 0.012 | 0.55 | 0.87 | 0.025 | 0.005 | 11.22 | 16.79 | 2.02 | 0.015 | 0.0765 | 0.001 | 68.1353 | 0 | 0.0002 | 0.28 | 0 | 0 | 0 | 0 | 0 | 0 | 0 | 0 | 0 | 0 | 0 |  | Hot Rolled | Hot-worked |  | 1040 | 0.08333333 | Water Quenched |  | 4.1 | Rod | Cylindrical | Standard | Uniaxial | 100 | 10 |  | unnotched | 10 | 78.53982 |  |  | 26 | 750 | 31484.9 |  | 5 | 8 |  |  |  | Report No_45A | 2414
42 | Stainless Steel | SS316H | HP |  |  | 0.012 | 0.56 | 0.81 | 0.024 | 0.004 | 10.67 | 16.39 | 2.11 | 0.011 | 0.081 | 0.0006 | 69.0564 | 0 | 0.001 | 0.27 | 0 | 0 | 0 | 0 | 0 | 0 | 0 | 0 | 0 | 0 | 0 |  | Hot Rolled | Hot-worked |  | 1050 | 0.5 | Water Quenched |  | 6.1 | Rod | Cylindrical | Standard | Uniaxial | 100 | 10 |  | unnotched | 10 | 78.53982 |  |  | 108 | 750 | 92.9 |  | 134 | 89 |  |  |  | Report No_45A | 2415
42 | Stainless Steel | SS316H | HP |  |  | 0.012 | 0.56 | 0.81 | 0.024 | 0.004 | 10.67 | 16.39 | 2.11 | 0.011 | 0.081 | 0.0006 | 69.0564 | 0 | 0.001 | 0.27 | 0 | 0 | 0 | 0 | 0 | 0 | 0 | 0 | 0 | 0 | 0 |  | Hot Rolled | Hot-worked |  | 1050 | 0.5 | Water Quenched |  | 6.1 | Rod | Cylindrical | Standard | Uniaxial | 100 | 10 |  | unnotched | 10 | 78.53982 |  |  | 88 | 750 | 291.4 |  | 149 | 85 |  |  |  | Report No_45A | 2416
42 | Stainless Steel | SS316H | HP |  |  | 0.012 | 0.56 | 0.81 | 0.024 | 0.004 | 10.67 | 16.39 | 2.11 | 0.011 | 0.081 | 0.0006 | 69.0564 | 0 | 0.001 | 0.27 | 0 | 0 | 0 | 0 | 0 | 0 | 0 | 0 | 0 | 0 | 0 |  | Hot Rolled | Hot-worked |  | 1050 | 0.5 | Water Quenched |  | 6.1 | Rod | Cylindrical | Standard | Uniaxial | 100 | 10 |  | unnotched | 10 | 78.53982 |  |  | 69 | 750 | 1157.8 |  | 91 | 74 |  |  |  | Report No_45A | 2417
42 | Stainless Steel | SS316H | HP |  |  | 0.012 | 0.56 | 0.81 | 0.024 | 0.004 | 10.67 | 16.39 | 2.11 | 0.011 | 0.081 | 0.0006 | 69.0564 | 0 | 0.001 | 0.27 | 0 | 0 | 0 | 0 | 0 | 0 | 0 | 0 | 0 | 0 | 0 |  | Hot Rolled | Hot-worked |  | 1050 | 0.5 | Water Quenched |  | 6.1 | Rod | Cylindrical | Standard | Uniaxial | 100 | 10 |  | unnotched | 10 | 78.53982 |  |  | 53 | 750 | 4229 |  | 60 | 48 |  |  |  | Report No_45A | 2418
42 | Stainless Steel | SS316H | HP |  |  | 0.012 | 0.56 | 0.81 | 0.024 | 0.004 | 10.67 | 16.39 | 2.11 | 0.011 | 0.081 | 0.0006 | 69.0564 | 0 | 0.001 | 0.27 | 0 | 0 | 0 | 0 | 0 | 0 | 0 | 0 | 0 | 0 | 0 |  | Hot Rolled | Hot-worked |  | 1050 | 0.5 | Water Quenched |  | 6.1 | Rod | Cylindrical | Standard | Uniaxial | 100 | 10 |  | unnotched | 10 | 78.53982 |  |  | 33 | 750 | 20245.3 |  | 22 | 21 |  |  |  | Report No_45A | 2419
42 | Stainless Steel | SS316H | HP |  |  | 0.012 | 0.56 | 0.81 | 0.024 | 0.004 | 10.67 | 16.39 | 2.11 | 0.011 | 0.081 | 0.0006 | 69.0564 | 0 | 0.001 | 0.27 | 0 | 0 | 0 | 0 | 0 | 0 | 0 | 0 | 0 | 0 | 0 |  | Hot Rolled | Hot-worked |  | 1050 | 0.5 | Water Quenched |  | 6.1 | Rod | Cylindrical | Standard | Uniaxial | 100 | 10 |  | unnotched | 10 | 78.53982 |  |  | 26 | 750 | 44380.3 |  | 20 | 12 |  |  |  | Report No_45A | 2420
42 | Stainless Steel | SS316H | HP |  |  | 0.011 | 0.53 | 1.17 | 0.022 | 0.002 | 9.12 | 16.46 | 1.95 | 0.003 | 0.0756 | 0.001 | 70.4714 | 0 | 0 | 0.09 | 0.067 | 0 | 0 | 0 | 0 | 0 | 0 | 0.027 | 0 | 0 | 0 | [9 empty] | Rod | Cylindrical | Standard | Uniaxial | 100 | 10 |  | unnotched | 10 | 78.53982 |  |  | 333 | 550 | 311.6 |  | 34 | 73 |  |  |  | Report No_45A | 2421
42 | Stainless Steel | SS316H | HP |  |  | 0.011 | 0.53 | 1.17 | 0.022 | 0.002 | 9.12 | 16.46 | 1.95 | 0.003 | 0.0756 | 0.001 | 70.4714 | 0 | 0 | 0.09 | 0.067 | 0 | 0 | 0 | 0 | 0 | 0 | 0.027 | 0 | 0 | 0 | [9 empty] | Rod | Cylindrical | Standard | Uniaxial | 100 | 10 |  | unnotched | 10 | 78.53982 |  |  | 294 | 550 | 2942.7 |  | 30 | 70 |  |  |  | Report No_45A | 2422
42 | Stainless Steel | SS316H | HP |  |  | 0.011 | 0.53 | 1.17 | 0.022 | 0.002 | 9.12 | 16.46 | 1.95 | 0.003 | 0.0756 | 0.001 | 70.4714 | 0 | 0 | 0.09 | 0.067 | 0 | 0 | 0 | 0 | 0 | 0 | 0.027 | 0 | 0 | 0 | [9 empty] | Rod | Cylindrical | Standard | Uniaxial | 100 | 10 |  | unnotched | 10 | 78.53982 |  |  | 265 | 550 | 9859.4 |  | 25 | 59 |  |  |  | Report No_45A | 2423
42 | Stainless Steel | SS316H | HP |  |  | 0.011 | 0.53 | 1.17 | 0.022 | 0.002 | 9.12 | 16.46 | 1.95 | 0.003 | 0.0756 | 0.001 | 70.4714 | 0 | 0 | 0.09 | 0.067 | 0 | 0 | 0 | 0 | 0 | 0 | 0.027 | 0 | 0 | 0 | [9 empty] | Rod | Cylindrical | Standard | Uniaxial | 100 | 10 |  | unnotched | 10 | 78.53982 |  |  | 235 | 550 | 37092.6 |  | 16 | 45 |  |  |  | Report No_45A | 2424
42 | Stainless Steel | SS316H | HP |  |  | 0.011 | 0.53 | 1.17 | 0.022 | 0.002 | 9.12 | 16.46 | 1.95 | 0.003 | 0.0756 | 0.001 | 70.4714 | 0 | 0 | 0.09 | 0.067 | 0 | 0 | 0 | 0 | 0 | 0 | 0.027 | 0 | 0 | 0 | [9 empty] | Rod | Cylindrical | Standard | Uniaxial | 100 | 10 |  | unnotched | 10 | 78.53982 |  |  | 216 | 550 | 76320.1 |  | 16 | 44 |  |  |  | Report No_45A | 2425
42 | Stainless Steel | SS316H | HP |  |  | 0.012 | 0.41 | 1.17 | 0.022 | 0.004 | 11.11 | 17.82 | 2.26 | 0.005 | 0.0873 | 0.001 | 66.9157 | 0 | 0 | 0.085 | 0.069 | 0 | 0 | 0 | 0 | 0 | 0 | 0.029 | 0 | 0 | 0 | [9 empty] | Rod | Cylindrical | Standard | Uniaxial | 100 | 10 |  | unnotched | 10 | 78.53982 |  |  | 333 | 550 | 1928 |  | 27 | 67 |  |  |  | Report No_45A | 2426
42 | Stainless Steel | SS316H | HP |  |  | 0.012 | 0.41 | 1.17 | 0.022 | 0.004 | 11.11 | 17.82 | 2.26 | 0.005 | 0.0873 | 0.001 | 66.9157 | 0 | 0 | 0.085 | 0.069 | 0 | 0 | 0 | 0 | 0 | 0 | 0.029 | 0 | 0 | 0 | [9 empty] | Rod | Cylindrical | Standard | Uniaxial | 100 | 10 |  | unnotched | 10 | 78.53982 |  |  | 294 | 550 | 8211 |  | 25 | 48 |  |  |  | Report No_45A | 2427
42 | Stainless Steel | SS316H | HP |  |  | 0.012 | 0.41 | 1.17 | 0.022 | 0.004 | 11.11 | 17.82 | 2.26 | 0.005 | 0.0873 | 0.001 | 66.9157 | 0 | 0 | 0.085 | 0.069 | 0 | 0 | 0 | 0 | 0 | 0 | 0.029 | 0 | 0 | 0 | [9 empty] | Rod | Cylindrical | Standard | Uniaxial | 100 | 10 |  | unnotched | 10 | 78.53982 |  |  | 265 | 550 | 19101.2 |  | 25 | 39 |  |  |  | Report No_45A | 2428
42 | Stainless Steel | SS316H | HP |  |  | 0.011 | 0.53 | 1.17 | 0.022 | 0.002 | 9.12 | 16.46 | 1.95 | 0.003 | 0.0756 | 0.001 | 70.4714 | 0 | 0 | 0.09 | 0.067 | 0 | 0 | 0 | 0 | 0 | 0 | 0.027 | 0 | 0 | 0 | [9 empty] | Rod | Cylindrical | Standard | Uniaxial | 100 | 10 |  | unnotched | 10 | 78.53982 |  |  | 265 | 600 | 292 |  | 37 | 65 |  |  |  | Report No_45A | 2429
42 | Stainless Steel | SS316H | HP |  |  | 0.011 | 0.53 | 1.17 | 0.022 | 0.002 | 9.12 | 16.46 | 1.95 | 0.003 | 0.0756 | 0.001 | 70.4714 | 0 | 0 | 0.09 | 0.067 | 0 | 0 | 0 | 0 | 0 | 0 | 0.027 | 0 | 0 | 0 | [9 empty] | Rod | Cylindrical | Standard | Uniaxial | 100 | 10 |  | unnotched | 10 | 78.53982 |  |  | 235 | 600 | 1638.7 |  | 34 | 71 |  |  |  | Report No_45A | 2430
42 | Stainless Steel | SS316H | HP |  |  | 0.011 | 0.53 | 1.17 | 0.022 | 0.002 | 9.12 | 16.46 | 1.95 | 0.003 | 0.0756 | 0.001 | 70.4714 | 0 | 0 | 0.09 | 0.067 | 0 | 0 | 0 | 0 | 0 | 0 | 0.027 | 0 | 0 | 0 | [9 empty] | Rod | Cylindrical | Standard | Uniaxial | 100 | 10 |  | unnotched | 10 | 78.53982 |  |  | 216 | 600 | 2043.3 |  | 43 | 62 |  |  |  | Report No_45A | 2431
42 | Stainless Steel | SS316H | HP |  |  | 0.011 | 0.53 | 1.17 | 0.022 | 0.002 | 9.12 | 16.46 | 1.95 | 0.003 | 0.0756 | 0.001 | 70.4714 | 0 | 0 | 0.09 | 0.067 | 0 | 0 | 0 | 0 | 0 | 0 | 0.027 | 0 | 0 | 0 | [9 empty] | Rod | Cylindrical | Standard | Uniaxial | 100 | 10 |  | unnotched | 10 | 78.53982 |  |  | 196 | 600 | 12799.9 |  | 29 | 52 |  |  |  | Report No_45A | 2432
42 | Stainless Steel | SS316H | HP |  |  | 0.011 | 0.53 | 1.17 | 0.022 | 0.002 | 9.12 | 16.46 | 1.95 | 0.003 | 0.0756 | 0.001 | 70.4714 | 0 | 0 | 0.09 | 0.067 | 0 | 0 | 0 | 0 | 0 | 0 | 0.027 | 0 | 0 | 0 | [9 empty] | Rod | Cylindrical | Standard | Uniaxial | 100 | 10 |  | unnotched | 10 | 78.53982 |  |  | 177 | 600 | 30301.2 |  | 26 | 43 |  |  |  | Report No_45A | 2433
42 | Stainless Steel | SS316H | HP |  |  | 0.011 | 0.53 | 1.17 | 0.022 | 0.002 | 9.12 | 16.46 | 1.95 | 0.003 | 0.0756 | 0.001 | 70.4714 | 0 | 0 | 0.09 | 0.067 | 0 | 0 | 0 | 0 | 0 | 0 | 0.027 | 0 | 0 | 0 | [9 empty] | Rod | Cylindrical | Standard | Uniaxial | 100 | 10 |  | unnotched | 10 | 78.53982 |  |  | 157 | 600 | 63234.7 |  | 16 | 30 |  |  |  | Report No_45A | 2434
42 | Stainless Steel | SS316H | HP |  |  | 0.012 | 0.41 | 1.17 | 0.022 | 0.004 | 11.11 | 17.82 | 2.26 | 0.005 | 0.0873 | 0.001 | 66.9157 | 0 | 0 | 0.085 | 0.069 | 0 | 0 | 0 | 0 | 0 | 0 | 0.029 | 0 | 0 | 0 | [9 empty] | Rod | Cylindrical | Standard | Uniaxial | 100 | 10 |  | unnotched | 10 | 78.53982 |  |  | 235 | 600 | 2389 |  | 47 | 54 |  |  |  | Report No_45A | 2435
42 | Stainless Steel | SS316H | HP |  |  | 0.012 | 0.41 | 1.17 | 0.022 | 0.004 | 11.11 | 17.82 | 2.26 | 0.005 | 0.0873 | 0.001 | 66.9157 | 0 | 0 | 0.085 | 0.069 | 0 | 0 | 0 | 0 | 0 | 0 | 0.029 | 0 | 0 | 0 | [9 empty] | Rod | Cylindrical | Standard | Uniaxial | 100 | 10 |  | unnotched | 10 | 78.53982 |  |  | 196 | 600 | 25621 |  | 21 | 45 |  |  |  | Report No_45A | 2436
42 | Stainless Steel | SS316H | HP |  |  | 0.011 | 0.53 | 1.17 | 0.022 | 0.002 | 9.12 | 16.46 | 1.95 | 0.003 | 0.0756 | 0.001 | 70.4714 | 0 | 0 | 0.09 | 0.067 | 0 | 0 | 0 | 0 | 0 | 0 | 0.027 | 0 | 0 | 0 | [9 empty] | Rod | Cylindrical | Standard | Uniaxial | 100 | 10 |  | unnotched | 10 | 78.53982 |  |  | 196 | 650 | 345.6 |  | 31 | 71 |  |  |  | Report No_45A | 2437
42 | Stainless Steel | SS316H | HP |  |  | 0.011 | 0.53 | 1.17 | 0.022 | 0.002 | 9.12 | 16.46 | 1.95 | 0.003 | 0.0756 | 0.001 | 70.4714 | 0 | 0 | 0.09 | 0.067 | 0 | 0 | 0 | 0 | 0 | 0 | 0.027 | 0 | 0 | 0 | [9 empty] | Rod | Cylindrical | Standard | Uniaxial | 100 | 10 |  | unnotched | 10 | 78.53982 |  |  | 177 | 650 | 1112.8 |  | 44 | 65 |  |  |  | Report No_45A | 2438
42 | Stainless Steel | SS316H | HP |  |  | 0.011 | 0.53 | 1.17 | 0.022 | 0.002 | 9.12 | 16.46 | 1.95 | 0.003 | 0.0756 | 0.001 | 70.4714 | 0 | 0 | 0.09 | 0.067 | 0 | 0 | 0 | 0 | 0 | 0 | 0.027 | 0 | 0 | 0 | [9 empty] | Rod | Cylindrical | Standard | Uniaxial | 100 | 10 |  | unnotched | 10 | 78.53982 |  |  | 128 | 650 | 13858.4 |  | 48 | 54 |  |  |  | Report No_45A | 2439
42 | Stainless Steel | SS316H | HP |  |  | 0.05 | 0.7 | 1.1 | 0.034 | 0.003 | 12.6 | 17.05 | 2.24 | 0.003 | 0.017 | 0.03 | 65.86 | 0 | 0.003 | 0.31 | 0 | 0 | 0 | 0 | 0 | 0 | 0 | 0 | 0 | 0 | 0 |  | Hot Rolled | Hot-worked |  | 1100 | 0.5 | Water Quenched |  | 5.6 | Rod | Cylindrical | Standard | Uniaxial | 50 | 10 |  | unnotched | 5 | 78.53982 |  |  | 471 | 500 | 4178.8 | 0.000372 | 27 | 26 |  |  |  | Report No_42 | 2440
42 | Stainless Steel | SS316H | HP |  |  | 0.05 | 0.7 | 1.1 | 0.034 | 0.003 | 12.6 | 17.05 | 2.24 | 0.003 | 0.017 | 0.03 | 65.86 | 0 | 0.003 | 0.31 | 0 | 0 | 0 | 0 | 0 | 0 | 0 | 0 | 0 | 0 | 0 |  | Hot Rolled | Hot-worked |  | 1100 | 0.5 | Water Quenched |  | 5.6 | Rod | Cylindrical | Standard | Uniaxial | 50 | 10 |  | unnotched | 5 | 78.53982 |  |  | 431 | 500 | 7158.1 | 4e-05 | 22 | 21 |  |  |  | Report No_42 | 2441
42 | Stainless Steel | SS316H | HP |  |  | 0.05 | 0.7 | 1.1 | 0.034 | 0.003 | 12.6 | 17.05 | 2.24 | 0.003 | 0.017 | 0.03 | 65.86 | 0 | 0.003 | 0.31 | 0 | 0 | 0 | 0 | 0 | 0 | 0 | 0 | 0 | 0 | 0 |  | Hot Rolled | Hot-worked |  | 1100 | 0.5 | Water Quenched |  | 5.6 | Rod | Cylindrical | Standard | Uniaxial | 50 | 10 |  | unnotched | 5 | 78.53982 |  |  | 392 | 500 | 11164.2 | 8.62e-06 | 16 | 18 |  |  |  | Report No_42 | 2442
42 | Stainless Steel | SS316H | HP |  |  | 0.05 | 0.7 | 1.1 | 0.034 | 0.003 | 12.6 | 17.05 | 2.24 | 0.003 | 0.017 | 0.03 | 65.86 | 0 | 0.003 | 0.31 | 0 | 0 | 0 | 0 | 0 | 0 | 0 | 0 | 0 | 0 | 0 |  | Hot Rolled | Hot-worked |  | 1100 | 0.5 | Water Quenched |  | 5.6 | Rod | Cylindrical | Standard | Uniaxial | 50 | 10 |  | unnotched | 5 | 78.53982 |  |  | 392 | 550 | 373.9 | 0.00515 | 20 | 24 |  |  |  | Report No_42 | 2443
42 | Stainless Steel | SS316H | HP |  |  | 0.05 | 0.7 | 1.1 | 0.034 | 0.003 | 12.6 | 17.05 | 2.24 | 0.003 | 0.017 | 0.03 | 65.86 | 0 | 0.003 | 0.31 | 0 | 0 | 0 | 0 | 0 | 0 | 0 | 0 | 0 | 0 | 0 |  | Hot Rolled | Hot-worked |  | 1100 | 0.5 | Water Quenched |  | 5.6 | Rod | Cylindrical | Standard | Uniaxial | 50 | 10 |  | unnotched | 5 | 78.53982 |  |  | 353 | 550 | 938.6 | 0.00129 | 15 | 19 |  |  |  | Report No_42 | 2444
42 | Stainless Steel | SS316H | HP |  |  | 0.05 | 0.7 | 1.1 | 0.034 | 0.003 | 12.6 | 17.05 | 2.24 | 0.003 | 0.017 | 0.03 | 65.86 | 0 | 0.003 | 0.31 | 0 | 0 | 0 | 0 | 0 | 0 | 0 | 0 | 0 | 0 | 0 |  | Hot Rolled | Hot-worked |  | 1100 | 0.5 | Water Quenched |  | 5.6 | Rod | Cylindrical | Standard | Uniaxial | 50 | 10 |  | unnotched | 5 | 78.53982 |  |  | 324 | 550 | 1543 | 0.00106 | 14 | 21 |  |  |  | Report No_42 | 2445
42 | Stainless Steel | SS316H | HP |  |  | 0.05 | 0.7 | 1.1 | 0.034 | 0.003 | 12.6 | 17.05 | 2.24 | 0.003 | 0.017 | 0.03 | 65.86 | 0 | 0.003 | 0.31 | 0 | 0 | 0 | 0 | 0 | 0 | 0 | 0 | 0 | 0 | 0 |  | Hot Rolled | Hot-worked |  | 1100 | 0.5 | Water Quenched |  | 5.6 | Rod | Cylindrical | Standard | Uniaxial | 50 | 10 |  | unnotched | 5 | 78.53982 |  |  | 294 | 550 | 4580.5 | 0.00035 | 34 | 43 |  |  |  | Report No_42 | 2446
42 | Stainless Steel | SS316H | HP |  |  | 0.05 | 0.7 | 1.1 | 0.034 | 0.003 | 12.6 | 17.05 | 2.24 | 0.003 | 0.017 | 0.03 | 65.86 | 0 | 0.003 | 0.31 | 0 | 0 | 0 | 0 | 0 | 0 | 0 | 0 | 0 | 0 | 0 |  | Hot Rolled | Hot-worked |  | 1100 | 0.5 | Water Quenched |  | 5.6 | Rod | Cylindrical | Standard | Uniaxial | 50 | 10 |  | unnotched | 5 | 78.53982 |  |  | 275 | 550 | 10173.1 | 7.11e-05 | 38 | 55 |  |  |  | Report No_42 | 2447
42 | Stainless Steel | SS316H | HP |  |  | 0.05 | 0.7 | 1.1 | 0.034 | 0.003 | 12.6 | 17.05 | 2.24 | 0.003 | 0.017 | 0.03 | 65.86 | 0 | 0.003 | 0.31 | 0 | 0 | 0 | 0 | 0 | 0 | 0 | 0 | 0 | 0 | 0 |  | Hot Rolled | Hot-worked |  | 1100 | 0.5 | Water Quenched |  | 5.6 | Rod | Cylindrical | Standard | Uniaxial | 50 | 10 |  | unnotched | 5 | 78.53982 |  |  | 245 | 550 | 37088 | 1.25e-05 | 44 | 62 |  |  |  | Report No_42 | 2448
42 | Stainless Steel | SS316H | HP |  |  | 0.05 | 0.7 | 1.1 | 0.034 | 0.003 | 12.6 | 17.05 | 2.24 | 0.003 | 0.017 | 0.03 | 65.86 | 0 | 0.003 | 0.31 | 0 | 0 | 0 | 0 | 0 | 0 | 0 | 0 | 0 | 0 | 0 |  | Hot Rolled | Hot-worked |  | 1100 | 0.5 | Water Quenched |  | 5.6 | Rod | Cylindrical | Standard | Uniaxial | 50 | 10 |  | unnotched | 5 | 78.53982 |  |  | 333 | 600 | 36.5 | 0.272 | 33 | 37 |  |  |  | Report No_42 | 2449
42 | Stainless Steel | SS316H | HP |  |  | 0.05 | 0.7 | 1.1 | 0.034 | 0.003 | 12.6 | 17.05 | 2.24 | 0.003 | 0.017 | 0.03 | 65.86 | 0 | 0.003 | 0.31 | 0 | 0 | 0 | 0 | 0 | 0 | 0 | 0 | 0 | 0 | 0 |  | Hot Rolled | Hot-worked |  | 1100 | 0.5 | Water Quenched |  | 5.6 | Rod | Cylindrical | Standard | Uniaxial | 50 | 10 |  | unnotched | 5 | 78.53982 |  |  | 275 | 600 | 290 | 0.0238 | 43 | 55 |  |  |  | Report No_42 | 2450
42 | Stainless Steel | SS316H | HP |  |  | 0.05 | 0.7 | 1.1 | 0.034 | 0.003 | 12.6 | 17.05 | 2.24 | 0.003 | 0.017 | 0.03 | 65.86 | 0 | 0.003 | 0.31 | 0 | 0 | 0 | 0 | 0 | 0 | 0 | 0 | 0 | 0 | 0 |  | Hot Rolled | Hot-worked |  | 1100 | 0.5 | Water Quenched |  | 5.6 | Rod | Cylindrical | Standard | Uniaxial | 50 | 10 |  | unnotched | 5 | 78.53982 |  |  | 255 | 600 | 736.4 | 0.0113 | 44 | 62 |  |  |  | Report No_42 | 2451
42 | Stainless Steel | SS316H | HP |  |  | 0.05 | 0.7 | 1.1 | 0.034 | 0.003 | 12.6 | 17.05 | 2.24 | 0.003 | 0.017 | 0.03 | 65.86 | 0 | 0.003 | 0.31 | 0 | 0 | 0 | 0 | 0 | 0 | 0 | 0 | 0 | 0 | 0 |  | Hot Rolled | Hot-worked |  | 1100 | 0.5 | Water Quenched |  | 5.6 | Rod | Cylindrical | Standard | Uniaxial | 50 | 10 |  | unnotched | 5 | 78.53982 |  |  | 245 | 600 | 1151.9 | 0.00724 | 51 | 67 |  |  |  | Report No_42 | 2452
42 | Stainless Steel | SS316H | HP |  |  | 0.05 | 0.7 | 1.1 | 0.034 | 0.003 | 12.6 | 17.05 | 2.24 | 0.003 | 0.017 | 0.03 | 65.86 | 0 | 0.003 | 0.31 | 0 | 0 | 0 | 0 | 0 | 0 | 0 | 0 | 0 | 0 | 0 |  | Hot Rolled | Hot-worked |  | 1100 | 0.5 | Water Quenched |  | 5.6 | Rod | Cylindrical | Standard | Uniaxial | 50 | 10 |  | unnotched | 5 | 78.53982 |  |  | 235 | 600 | 1902.7 | 0.0062 | 53 | 65 |  |  |  | Report No_42 | 2453
42 | Stainless Steel | SS316H | HP |  |  | 0.05 | 0.7 | 1.1 | 0.034 | 0.003 | 12.6 | 17.05 | 2.24 | 0.003 | 0.017 | 0.03 | 65.86 | 0 | 0.003 | 0.31 | 0 | 0 | 0 | 0 | 0 | 0 | 0 | 0 | 0 | 0 | 0 |  | Hot Rolled | Hot-worked |  | 1100 | 0.5 | Water Quenched |  | 5.6 | Rod | Cylindrical | Standard | Uniaxial | 50 | 10 |  | unnotched | 5 | 78.53982 |  |  | 211 | 600 | 7174.1 | 0.0004 | 40 | 71 |  |  |  | Report No_42 | 2454
42 | Stainless Steel | SS316H | HP |  |  | 0.05 | 0.7 | 1.1 | 0.034 | 0.003 | 12.6 | 17.05 | 2.24 | 0.003 | 0.017 | 0.03 | 65.86 | 0 | 0.003 | 0.31 | 0 | 0 | 0 | 0 | 0 | 0 | 0 | 0 | 0 | 0 | 0 |  | Hot Rolled | Hot-worked |  | 1100 | 0.5 | Water Quenched |  | 5.6 | Rod | Cylindrical | Standard | Uniaxial | 50 | 10 |  | unnotched | 5 | 78.53982 |  |  | 177 | 600 | 20720.8 | 2.66e-05 | 44 | 78 |  |  |  | Report No_42 | 2455
42 | Stainless Steel | SS316H | HP |  |  | 0.05 | 0.7 | 1.1 | 0.034 | 0.003 | 12.6 | 17.05 | 2.24 | 0.003 | 0.017 | 0.03 | 65.86 | 0 | 0.003 | 0.31 | 0 | 0 | 0 | 0 | 0 | 0 | 0 | 0 | 0 | 0 | 0 |  | Hot Rolled | Hot-worked |  | 1100 | 0.5 | Water Quenched |  | 5.6 | Rod | Cylindrical | Standard | Uniaxial | 50 | 10 |  | unnotched | 5 | 78.53982 |  |  | 245 | 650 | 34.8 | 0.529 | 62 | 68 |  |  |  | Report No_42 | 2456
42 | Stainless Steel | SS316H | HP |  |  | 0.05 | 0.7 | 1.1 | 0.034 | 0.003 | 12.6 | 17.05 | 2.24 | 0.003 | 0.017 | 0.03 | 65.86 | 0 | 0.003 | 0.31 | 0 | 0 | 0 | 0 | 0 | 0 | 0 | 0 | 0 | 0 | 0 |  | Hot Rolled | Hot-worked |  | 1100 | 0.5 | Water Quenched |  | 5.6 | Rod | Cylindrical | Standard | Uniaxial | 50 | 10 |  | unnotched | 5 | 78.53982 |  |  | 226 | 650 | 74 | 0.245 | 60 | 72 |  |  |  | Report No_42 | 2457
42 | Stainless Steel | SS316H | HP |  |  | 0.05 | 0.7 | 1.1 | 0.034 | 0.003 | 12.6 | 17.05 | 2.24 | 0.003 | 0.017 | 0.03 | 65.86 | 0 | 0.003 | 0.31 | 0 | 0 | 0 | 0 | 0 | 0 | 0 | 0 | 0 | 0 | 0 |  | Hot Rolled | Hot-worked |  | 1100 | 0.5 | Water Quenched |  | 5.6 | Rod | Cylindrical | Standard | Uniaxial | 50 | 10 |  | unnotched | 5 | 78.53982 |  |  | 196 | 650 | 416.7 | 0.0381 | 51 | 77 |  |  |  | Report No_42 | 2458
42 | Stainless Steel | SS316H | HP |  |  | 0.05 | 0.7 | 1.1 | 0.034 | 0.003 | 12.6 | 17.05 | 2.24 | 0.003 | 0.017 | 0.03 | 65.86 | 0 | 0.003 | 0.31 | 0 | 0 | 0 | 0 | 0 | 0 | 0 | 0 | 0 | 0 | 0 |  | Hot Rolled | Hot-worked |  | 1100 | 0.5 | Water Quenched |  | 5.6 | Rod | Cylindrical | Standard | Uniaxial | 50 | 10 |  | unnotched | 5 | 78.53982 |  |  | 167 | 650 | 1383 | 0.00373 | 58 | 79 |  |  |  | Report No_42 | 2459
42 | Stainless Steel | SS316H | HP |  |  | 0.05 | 0.7 | 1.1 | 0.034 | 0.003 | 12.6 | 17.05 | 2.24 | 0.003 | 0.017 | 0.03 | 65.86 | 0 | 0.003 | 0.31 | 0 | 0 | 0 | 0 | 0 | 0 | 0 | 0 | 0 | 0 | 0 |  | Hot Rolled | Hot-worked |  | 1100 | 0.5 | Water Quenched |  | 5.6 | Rod | Cylindrical | Standard | Uniaxial | 50 | 10 |  | unnotched | 5 | 78.53982 |  |  | 147 | 650 | 2869.7 | 0.00103 | 56 | 78 |  |  |  | Report No_42 | 2460
42 | Stainless Steel | SS316H | HP |  |  | 0.05 | 0.7 | 1.1 | 0.034 | 0.003 | 12.6 | 17.05 | 2.24 | 0.003 | 0.017 | 0.03 | 65.86 | 0 | 0.003 | 0.31 | 0 | 0 | 0 | 0 | 0 | 0 | 0 | 0 | 0 | 0 | 0 |  | Hot Rolled | Hot-worked |  | 1100 | 0.5 | Water Quenched |  | 5.6 | Rod | Cylindrical | Standard | Uniaxial | 50 | 10 |  | unnotched | 5 | 78.53982 |  |  | 127 | 650 | 7161 | 0.000269 | 48 | 68 |  |  |  | Report No_42 | 2461
42 | Stainless Steel | SS316H | HP |  |  | 0.05 | 0.7 | 1.1 | 0.034 | 0.003 | 12.6 | 17.05 | 2.24 | 0.003 | 0.017 | 0.03 | 65.86 | 0 | 0.003 | 0.31 | 0 | 0 | 0 | 0 | 0 | 0 | 0 | 0 | 0 | 0 | 0 |  | Hot Rolled | Hot-worked |  | 1100 | 0.5 | Water Quenched |  | 5.6 | Rod | Cylindrical | Standard | Uniaxial | 50 | 10 |  | unnotched | 5 | 78.53982 |  |  | 113 | 650 | 19119.8 | 9.09e-05 | 37 | 45 |  |  |  | Report No_42 | 2462
42 | Stainless Steel | SS316H | HP |  |  | 0.05 | 0.7 | 1.1 | 0.034 | 0.003 | 12.6 | 17.05 | 2.24 | 0.003 | 0.017 | 0.03 | 65.86 | 0 | 0.003 | 0.31 | 0 | 0 | 0 | 0 | 0 | 0 | 0 | 0 | 0 | 0 | 0 |  | Hot Rolled | Hot-worked |  | 1100 | 0.5 | Water Quenched |  | 5.6 | Rod | Cylindrical | Standard | Uniaxial | 50 | 10 |  | unnotched | 5 | 78.53982 |  |  | 177 | 700 | 24.7 | 0.833 | 75 | 81 |  |  |  | Report No_42 | 2463
42 | Stainless Steel | SS316H | HP |  |  | 0.05 | 0.7 | 1.1 | 0.034 | 0.003 | 12.6 | 17.05 | 2.24 | 0.003 | 0.017 | 0.03 | 65.86 | 0 | 0.003 | 0.31 | 0 | 0 | 0 | 0 | 0 | 0 | 0 | 0 | 0 | 0 | 0 |  | Hot Rolled | Hot-worked |  | 1100 | 0.5 | Water Quenched |  | 5.6 | Rod | Cylindrical | Standard | Uniaxial | 50 | 10 |  | unnotched | 5 | 78.53982 |  |  | 157 | 700 | 69.1 | 0.338 | 80 | 80 |  |  |  | Report No_42 | 2464
42 | Stainless Steel | SS316H | HP |  |  | 0.05 | 0.7 | 1.1 | 0.034 | 0.003 | 12.6 | 17.05 | 2.24 | 0.003 | 0.017 | 0.03 | 65.86 | 0 | 0.003 | 0.31 | 0 | 0 | 0 | 0 | 0 | 0 | 0 | 0 | 0 | 0 | 0 |  | Hot Rolled | Hot-worked |  | 1100 | 0.5 | Water Quenched |  | 5.6 | Rod | Cylindrical | Standard | Uniaxial | 50 | 10 |  | unnotched | 5 | 78.53982 |  |  | 137 | 700 | 187.8 | 0.102 | 76 | 84 |  |  |  | Report No_42 | 2465
42 | Stainless Steel | SS316H | HP |  |  | 0.05 | 0.7 | 1.1 | 0.034 | 0.003 | 12.6 | 17.05 | 2.24 | 0.003 | 0.017 | 0.03 | 65.86 | 0 | 0.003 | 0.31 | 0 | 0 | 0 | 0 | 0 | 0 | 0 | 0 | 0 | 0 | 0 |  | Hot Rolled | Hot-worked |  | 1100 | 0.5 | Water Quenched |  | 5.6 | Rod | Cylindrical | Standard | Uniaxial | 50 | 10 |  | unnotched | 5 | 78.53982 |  |  | 118 | 700 | 565.1 | 0.0267 | 69 | 77 |  |  |  | Report No_42 | 2466
42 | Stainless Steel | SS316H | HP |  |  | 0.05 | 0.7 | 1.1 | 0.034 | 0.003 | 12.6 | 17.05 | 2.24 | 0.003 | 0.017 | 0.03 | 65.86 | 0 | 0.003 | 0.31 | 0 | 0 | 0 | 0 | 0 | 0 | 0 | 0 | 0 | 0 | 0 |  | Hot Rolled | Hot-worked |  | 1100 | 0.5 | Water Quenched |  | 5.6 | Rod | Cylindrical | Standard | Uniaxial | 50 | 10 |  | unnotched | 5 | 78.53982 |  |  | 108 | 700 | 1044 | 0.00876 | 44 | 64 |  |  |  | Report No_42 | 2467
42 | Stainless Steel | SS316H | HP |  |  | 0.05 | 0.7 | 1.1 | 0.034 | 0.003 | 12.6 | 17.05 | 2.24 | 0.003 | 0.017 | 0.03 | 65.86 | 0 | 0.003 | 0.31 | 0 | 0 | 0 | 0 | 0 | 0 | 0 | 0 | 0 | 0 | 0 |  | Hot Rolled | Hot-worked |  | 1100 | 0.5 | Water Quenched |  | 5.6 | Rod | Cylindrical | Standard | Uniaxial | 50 | 10 |  | unnotched | 5 | 78.53982 |  |  | 98 | 700 | 2464.8 | 0.00346 | 51 | 59 |  |  |  | Report No_42 | 2468
42 | Stainless Steel | SS316H | HP |  |  | 0.05 | 0.7 | 1.1 | 0.034 | 0.003 | 12.6 | 17.05 | 2.24 | 0.003 | 0.017 | 0.03 | 65.86 | 0 | 0.003 | 0.31 | 0 | 0 | 0 | 0 | 0 | 0 | 0 | 0 | 0 | 0 | 0 |  | Hot Rolled | Hot-worked |  | 1100 | 0.5 | Water Quenched |  | 5.6 | Rod | Cylindrical | Standard | Uniaxial | 50 | 10 |  | unnotched | 5 | 78.53982 |  |  | 83 | 700 | 7044.7 | 0.000373 | 44 | 50 |  |  |  | Report No_42 | 2469
42 | Stainless Steel | SS316H | HP |  |  | 0.05 | 0.7 | 1.1 | 0.034 | 0.003 | 12.6 | 17.05 | 2.24 | 0.003 | 0.017 | 0.03 | 65.86 | 0 | 0.003 | 0.31 | 0 | 0 | 0 | 0 | 0 | 0 | 0 | 0 | 0 | 0 | 0 |  | Hot Rolled | Hot-worked |  | 1100 | 0.5 | Water Quenched |  | 5.6 | Rod | Cylindrical | Standard | Uniaxial | 50 | 10 |  | unnotched | 5 | 78.53982 |  |  | 64 | 700 | 32325.5 | 2.37e-05 | 32 | 42 |  |  |  | Report No_42 | 2470
42 | Stainless Steel | SS316H | HP |  |  | 0.05 | 0.7 | 1.1 | 0.034 | 0.003 | 12.6 | 17.05 | 2.24 | 0.003 | 0.017 | 0.03 | 65.86 | 0 | 0.003 | 0.31 | 0 | 0 | 0 | 0 | 0 | 0 | 0 | 0 | 0 | 0 | 0 |  | Hot Rolled | Hot-worked |  | 1100 | 0.5 | Water Quenched |  | 5.6 | Rod | Cylindrical | Standard | Uniaxial | 50 | 10 |  | unnotched | 5 | 78.53982 |  |  | 98 | 750 | 151.8 | 0.168 | 91 | 76 |  |  |  | Report No_42 | 2471
42 | Stainless Steel | SS316H | HP |  |  | 0.05 | 0.7 | 1.1 | 0.034 | 0.003 | 12.6 | 17.05 | 2.24 | 0.003 | 0.017 | 0.03 | 65.86 | 0 | 0.003 | 0.31 | 0 | 0 | 0 | 0 | 0 | 0 | 0 | 0 | 0 | 0 | 0 |  | Hot Rolled | Hot-worked |  | 1100 | 0.5 | Water Quenched |  | 5.6 | Rod | Cylindrical | Standard | Uniaxial | 50 | 10 |  | unnotched | 5 | 78.53982 |  |  | 74 | 750 | 1381.5 | 0.00373 | 50 | 58 |  |  |  | Report No_42 | 2472
42 | Stainless Steel | SS316H | HP |  |  | 0.05 | 0.7 | 1.1 | 0.034 | 0.003 | 12.6 | 17.05 | 2.24 | 0.003 | 0.017 | 0.03 | 65.86 | 0 | 0.003 | 0.31 | 0 | 0 | 0 | 0 | 0 | 0 | 0 | 0 | 0 | 0 | 0 |  | Hot Rolled | Hot-worked |  | 1100 | 0.5 | Water Quenched |  | 5.6 | Rod | Cylindrical | Standard | Uniaxial | 50 | 10 |  | unnotched | 5 | 78.53982 |  |  | 69 | 750 | 1785 | 0.00323 | 53 | 58 |  |  |  | Report No_42 | 2473
42 | Stainless Steel | SS316H | HP |  |  | 0.05 | 0.7 | 1.1 | 0.034 | 0.003 | 12.6 | 17.05 | 2.24 | 0.003 | 0.017 | 0.03 | 65.86 | 0 | 0.003 | 0.31 | 0 | 0 | 0 | 0 | 0 | 0 | 0 | 0 | 0 | 0 | 0 |  | Hot Rolled | Hot-worked |  | 1100 | 0.5 | Water Quenched |  | 5.6 | Rod | Cylindrical | Standard | Uniaxial | 50 | 10 |  | unnotched | 5 | 78.53982 |  |  | 59 | 750 | 5546.5 | 0.000216 | 53 | 54 |  |  |  | Report No_42 | 2474
42 | Stainless Steel | SS316H | HP |  |  | 0.05 | 0.7 | 1.1 | 0.034 | 0.003 | 12.6 | 17.05 | 2.24 | 0.003 | 0.017 | 0.03 | 65.86 | 0 | 0.003 | 0.31 | 0 | 0 | 0 | 0 | 0 | 0 | 0 | 0 | 0 | 0 | 0 |  | Hot Rolled | Hot-worked |  | 1100 | 0.5 | Water Quenched |  | 5.6 | Rod | Cylindrical | Standard | Uniaxial | 50 | 10 |  | unnotched | 5 | 78.53982 |  |  | 49 | 750 | 11683 | 9.41e-05 | 48 | 53 |  |  |  | Report No_42 | 2475
42 | Stainless Steel | SS316H | HP |  |  | 0.05 | 0.7 | 1.1 | 0.034 | 0.003 | 12.6 | 17.05 | 2.24 | 0.003 | 0.017 | 0.03 | 65.86 | 0 | 0.003 | 0.31 | 0 | 0 | 0 | 0 | 0 | 0 | 0 | 0 | 0 | 0 | 0 |  | Hot Rolled | Hot-worked |  | 1100 | 0.5 | Water Quenched |  | 5.6 | Rod | Cylindrical | Standard | Uniaxial | 50 | 10 |  | unnotched | 5 | 78.53982 |  |  | 49 | 750 | 10200.7 | 0.000123 | 52 | 57 |  |  |  | Report No_42 | 2476
42 | Stainless Steel | SS316H | HP |  |  | 0.05 | 0.7 | 1.1 | 0.034 | 0.003 | 12.6 | 17.05 | 2.24 | 0.003 | 0.017 | 0.03 | 65.86 | 0 | 0.003 | 0.31 | 0 | 0 | 0 | 0 | 0 | 0 | 0 | 0 | 0 | 0 | 0 |  | Hot Rolled | Hot-worked |  | 1100 | 0.5 | Water Quenched |  | 5.6 | Rod | Cylindrical | Standard | Uniaxial | 50 | 10 |  | unnotched | 5 | 78.53982 |  |  | 49 | 800 | 1536.9 | 0.00119 | 64 | 64 |  |  |  | Report No_42 | 2477
42 | Stainless Steel | SS316H | HP |  |  | 0.05 | 0.7 | 1.1 | 0.034 | 0.003 | 12.6 | 17.05 | 2.24 | 0.003 | 0.017 | 0.03 | 65.86 | 0 | 0.003 | 0.31 | 0 | 0 | 0 | 0 | 0 | 0 | 0 | 0 | 0 | 0 | 0 |  | Hot Rolled | Hot-worked |  | 1100 | 0.5 | Water Quenched |  | 5.6 | Rod | Cylindrical | Standard | Uniaxial | 50 | 10 |  | unnotched | 5 | 78.53982 |  |  | 39 | 800 | 4505.7 | 0.000361 | 53 | 56 |  |  |  | Report No_42 | 2478
42 | Stainless Steel | SS316H | HP |  |  | 0.05 | 0.7 | 1.1 | 0.034 | 0.003 | 12.6 | 17.05 | 2.24 | 0.003 | 0.017 | 0.03 | 65.86 | 0 | 0.003 | 0.31 | 0 | 0 | 0 | 0 | 0 | 0 | 0 | 0 | 0 | 0 | 0 |  | Hot Rolled | Hot-worked |  | 1100 | 0.5 | Water Quenched |  | 5.6 | Rod | Cylindrical | Standard | Uniaxial | 50 | 10 |  | unnotched | 5 | 78.53982 |  |  | 29 | 800 | 15553.6 | 0.000139 | 44 | 46 |  |  |  | Report No_42 | 2479
16 | Stainless Steel | SS316H | H |  |  | 0.0645 | 0.51 | 0 | 0.022 | 0.0188 | 13.86 | 16.46 | 2.44 | 0.02 | 0.0305 | 0.01 | 66.4004 | 0 | 0.0005 | 0.12 | 0 | 0 | 0 | 0 | 0 | 0.002 | 0.02 | 0.01 | 0.0043 | 0 | 0.007 |  | Mill-Annealed | Hot-worked |  | 1065 |  |  |  | 5 | Rod | Cylindrical | Standard | Uniaxial | 31.75 | 6.35 |  | unnotched | 5 | 31.66922 |  |  | 207 | 593 | 3246 | 0.0023 | 21.66 | 25.53 |  |  |  |  | 2480
16 | Stainless Steel | SS316H | H |  |  | 0.0645 | 0.51 | 0 | 0.022 | 0.0188 | 13.86 | 16.46 | 2.44 | 0.02 | 0.0305 | 0.01 | 66.4004 | 0 | 0.0005 | 0.12 | 0 | 0 | 0 | 0 | 0 | 0.002 | 0.02 | 0.01 | 0.0043 | 0 | 0.007 |  | Mill-Annealed | Hot-worked |  | 1065 |  |  |  | 5 | Rod | Cylindrical | Standard | Uniaxial | 31.75 | 6.35 |  | unnotched | 5 | 31.66922 |  |  | 207 | 649 | 110.7 | 0.148 | 44.48 | 43.63 |  |  |  |  | 2481
16 | Stainless Steel | SS316H | H |  |  | 0.0645 | 0.51 | 0 | 0.022 | 0.0188 | 13.86 | 16.46 | 2.44 | 0.02 | 0.0305 | 0.01 | 66.4004 | 0 | 0.0005 | 0.12 | 0 | 0 | 0 | 0 | 0 | 0.002 | 0.02 | 0.01 | 0.0043 | 0 | 0.007 |  | Mill-Annealed | Hot-worked |  | 1065 |  |  |  | 5 | Rod | Cylindrical | Standard | Uniaxial | 31.75 | 6.35 |  | unnotched | 5 | 31.66922 |  |  | 172 | 649 | 523.3 | 0.025 | 46.67 | 48.85 |  |  |  |  | 2482
16 | Stainless Steel | SS316H | H |  |  | 0.0645 | 0.51 | 0 | 0.022 | 0.0188 | 13.86 | 16.46 | 2.44 | 0.02 | 0.0305 | 0.01 | 66.4004 | 0 | 0.0005 | 0.12 | 0 | 0 | 0 | 0 | 0 | 0.002 | 0.02 | 0.01 | 0.0043 | 0 | 0.007 |  | Mill-Annealed | Hot-worked |  | 1065 |  |  |  | 5 | Rod | Cylindrical | Standard | Uniaxial | 31.75 | 6.35 |  | unnotched | 5 | 31.66922 |  |  | 138 | 649 | 1884.2 | 0.0076 | 45.21 | 43.43 |  |  |  |  | 2483
16 | Stainless Steel | SS316H | H |  |  | 0.0645 | 0.51 | 0 | 0.022 | 0.0188 | 13.86 | 16.46 | 2.44 | 0.02 | 0.0305 | 0.01 | 66.4004 | 0 | 0.0005 | 0.12 | 0 | 0 | 0 | 0 | 0 | 0.002 | 0.02 | 0.01 | 0.0043 | 0 | 0.007 |  | Mill-Annealed | Hot-worked |  | 1065 |  |  |  | 5 | Rod | Cylindrical | Standard | Uniaxial | 31.75 | 6.35 |  | unnotched | 5 | 31.66922 |  |  | 96.5 | 649 | 10305.3 | 0.00016 | 31.45 | 33.11 |  |  |  |  | 2484
16 | Stainless Steel | SS316H | H |  |  | 0.0645 | 0.51 | 0 | 0.022 | 0.0188 | 13.86 | 16.46 | 2.44 | 0.02 | 0.0305 | 0.01 | 66.4004 | 0 | 0.0005 | 0.12 | 0 | 0 | 0 | 0 | 0 | 0.002 | 0.02 | 0.01 | 0.0043 | 0 | 0.007 |  | Mill-Annealed | Hot-worked |  | 1065 |  |  |  | 5 | Rod | Cylindrical | Standard | Uniaxial | 31.75 | 6.35 |  | unnotched | 5 | 31.66922 |  |  | 83 | 704 | 2191.7 | 0.014 | 72.65 | 63.85 |  |  |  |  | 2485
16 | Stainless Steel | SS316H | H |  |  | 0.0645 | 0.51 | 0 | 0.022 | 0.0188 | 13.86 | 16.46 | 2.44 | 0.02 | 0.0305 | 0.01 | 66.4004 | 0 | 0.0005 | 0.12 | 0 | 0 | 0 | 0 | 0 | 0.002 | 0.02 | 0.01 | 0.0043 | 0 | 0.007 |  | Mill-Annealed | Hot-worked |  | 1065 |  |  |  | 5 | Rod | Cylindrical | Standard | Uniaxial | 31.75 | 6.35 |  | unnotched | 5 | 31.66922 |  |  | 69 | 704 | 6609.5 | 0.028 | 45.4 | 44.73 |  |  |  |  | 2486
16 | Stainless Steel | SS316H | H |  |  | 0.0645 | 0.51 | 0 | 0.022 | 0.0188 | 13.86 | 16.46 | 2.44 | 0.02 | 0.0305 | 0.01 | 66.4004 | 0 | 0.0005 | 0.12 | 0 | 0 | 0 | 0 | 0 | 0.002 | 0.02 | 0.01 | 0.0043 | 0 | 0.007 |  | Mill-Annealed | Hot-worked |  | 1065 |  |  |  | 5 | Rod | Cylindrical | Standard | Uniaxial | 31.75 | 6.35 |  | unnotched | 5 | 31.66922 |  |  | 96.5 | 760 | 100.8 | 0.35 | 90.74 | 74.93 |  |  |  |  | 2487
16 | Stainless Steel | SS316H | H |  |  | 0.0645 | 0.51 | 0 | 0.022 | 0.0188 | 13.86 | 16.46 | 2.44 | 0.02 | 0.0305 | 0.01 | 66.4004 | 0 | 0.0005 | 0.12 | 0 | 0 | 0 | 0 | 0 | 0.002 | 0.02 | 0.01 | 0.0043 | 0 | 0.007 |  | Mill-Annealed | Hot-worked |  | 1065 |  |  |  | 5 | Rod | Cylindrical | Standard | Uniaxial | 31.75 | 6.35 |  | unnotched | 5 | 31.66922 |  |  | 276 | 538 | 3482.2 | 0.00095 | 12.22 | 10.21 |  |  |  |  | 2488
16 | Stainless Steel | SS316H | H |  |  | 0.0645 | 0.51 | 0 | 0.022 | 0.0188 | 13.86 | 16.46 | 2.44 | 0.02 | 0.0305 | 0.01 | 66.4004 | 0 | 0.0005 | 0.12 | 0 | 0 | 0 | 0 | 0 | 0.002 | 0.02 | 0.01 | 0.0043 | 0 | 0.007 |  | Mill-Annealed | Hot-worked |  | 1065 |  |  |  | 5 | Rod | Cylindrical | Standard | Uniaxial | 31.75 | 6.35 |  | unnotched | 5 | 31.66922 |  |  | 241 | 538 | 12711.3 | 0.00026 | 13.17 | 18.72 |  |  |  |  | 2489
16 | Stainless Steel | SS316H | H |  |  | 0.0645 | 0.51 | 0 | 0.022 | 0.0188 | 13.86 | 16.46 | 2.44 | 0.02 | 0.0305 | 0.01 | 66.4004 | 0 | 0.0005 | 0.12 | 0 | 0 | 0 | 0 | 0 | 0.002 | 0.02 | 0.01 | 0.0043 | 0 | 0.007 |  | Mill-Annealed | Hot-worked |  | 1065 |  |  |  | 5 | Rod | Cylindrical | Standard | Uniaxial | 31.75 | 6.35 |  | unnotched | 5 | 31.66922 |  |  | 276 | 565 | 750.3 | 0.0046 | 14.01 | 8.63 |  |  |  |  | 2490
16 | Stainless Steel | SS316H | H |  |  | 0.0645 | 0.51 | 0 | 0.022 | 0.0188 | 13.86 | 16.46 | 2.44 | 0.02 | 0.0305 | 0.01 | 66.4004 | 0 | 0.0005 | 0.12 | 0 | 0 | 0 | 0 | 0 | 0.002 | 0.02 | 0.01 | 0.0043 | 0 | 0.007 |  | Reannealed | Thermal Treatment |  | 1065 |  |  |  | 5 | Rod | Cylindrical | Standard | Uniaxial | 31.75 | 6.35 |  | unnotched | 5 | 31.66922 |  |  | 241 | 593 | 448.2 | 0.0133 | 22.3 | 20.57 |  |  |  |  | 2491
16 | Stainless Steel | SS316H | H |  |  | 0.0645 | 0.51 | 0 | 0.022 | 0.0188 | 13.86 | 16.46 | 2.44 | 0.02 | 0.0305 | 0.01 | 66.4004 | 0 | 0.0005 | 0.12 | 0 | 0 | 0 | 0 | 0 | 0.002 | 0.02 | 0.01 | 0.0043 | 0 | 0.007 |  | Reannealed | Thermal Treatment |  | 1065 |  |  |  | 5 | Rod | Cylindrical | Standard | Uniaxial | 31.75 | 6.35 |  | unnotched | 5 | 31.66922 |  |  | 241 | 593 | 446.1 | 0.0075 | 16.46 | 22.21 |  |  |  |  | 2492
16 | Stainless Steel | SS316H | H |  |  | 0.0645 | 0.51 | 0 | 0.022 | 0.0188 | 13.86 | 16.46 | 2.44 | 0.02 | 0.0305 | 0.01 | 66.4004 | 0 | 0.0005 | 0.12 | 0 | 0 | 0 | 0 | 0 | 0.002 | 0.02 | 0.01 | 0.0043 | 0 | 0.007 |  | Reannealed | Thermal Treatment |  | 1065 |  |  |  | 5 | Rod | Cylindrical | Standard | Uniaxial | 31.75 | 6.35 |  | unnotched | 5 | 31.66922 |  |  | 241 | 593 | 374.6 | 0.0079 | 14.61 | 13.88 |  |  |  |  | 2493
16 | Stainless Steel | SS316H | H |  |  | 0.064 | 0.65 | 1.75 | 0.02 | 0.018 | 13.5 | 17.5 | 2.38 | 0 | 0.05 | 0.01 | 64.0177 | 0 | 0.0003 | 0.04 | 0 | 0 | 0 | 0 | 0 | 0 | 0 | 0 | 0 | 0 | 0 |  | Reannealed | Hot-worked |  | 1065 |  |  |  | 6 | Rod | Cylindrical | Standard | Uniaxial | 31.75 | 6.35 |  | unnotched | 5 | 31.66922 |  |  | 241 | 593 | 427.1 | 0.0118 | 21.54 | 21.08 |  |  |  |  | 2494
16 | Stainless Steel | SS316H | H |  |  | 0.064 | 0.65 | 1.75 | 0.02 | 0.018 | 13.5 | 17.5 | 2.38 | 0 | 0.05 | 0.01 | 64.0177 | 0 | 0.0003 | 0.04 | 0 | 0 | 0 | 0 | 0 | 0 | 0 | 0 | 0 | 0 | 0 |  | Mill-Annealed | Hot-worked |  | 1065 |  |  |  | 6 | Rod | Cylindrical | Standard | Uniaxial | 31.75 | 6.35 |  | unnotched | 5 | 31.66922 |  |  | 241 | 593 | 254.1 | 0.0172 | 12.02 | 15.19 |  |  |  |  | 2495
16 | Stainless Steel | SS316H | H |  |  | 0.064 | 0.65 | 1.75 | 0.02 | 0.018 | 13.5 | 17.5 | 2.38 | 0 | 0.05 | 0.01 | 64.0177 | 0 | 0.0003 | 0.04 | 0 | 0 | 0 | 0 | 0 | 0 | 0 | 0 | 0 | 0 | 0 |  | Reannealed | Hot-worked |  | 1065 |  |  |  | 6 | Rod | Cylindrical | Standard | Uniaxial | 31.75 | 6.35 |  | unnotched | 5 | 31.66922 |  |  | 241 | 593 | 399.3 | 0.01 | 17.12 | 22.11 |  |  |  |  | 2496
16 | Stainless Steel | SS316H | H |  |  | 0.064 | 0.65 | 1.75 | 0.02 | 0.018 | 13.5 | 17.5 | 2.38 | 0 | 0.05 | 0.01 | 64.0177 | 0 | 0.0003 | 0.04 | 0 | 0 | 0 | 0 | 0 | 0 | 0 | 0 | 0 | 0 | 0 |  | Mill-Annealed | Hot-worked |  | 1065 |  |  |  | 6 | Rod | Cylindrical | Standard | Uniaxial | 31.75 | 6.35 |  | unnotched | 5 | 31.66922 |  |  | 241 | 593 | 282.4 | 0.0132 | 15.37 | 18.73 |  |  |  |  | 2497
16 | Stainless Steel | SS316H | H |  |  | 0.064 | 0.65 | 1.75 | 0.02 | 0.018 | 13.5 | 17.5 | 2.38 | 0 | 0.05 | 0.01 | 64.0177 | 0 | 0.0003 | 0.04 | 0 | 0 | 0 | 0 | 0 | 0 | 0 | 0 | 0 | 0 | 0 |  | Reannealed | Hot-worked |  | 1065 |  |  |  | 6 | Rod | Cylindrical | Standard | Uniaxial | 31.75 | 6.35 |  | unnotched | 5 | 31.66922 |  |  | 241 | 593 | 459.8 | 0.0088 | 17.7 | 24.53 |  |  |  |  | 2498
16 | Stainless Steel | SS316H | H |  |  | 0.064 | 0.65 | 1.75 | 0.02 | 0.018 | 13.5 | 17.5 | 2.38 | 0 | 0.05 | 0.01 | 64.0177 | 0 | 0.0003 | 0.04 | 0 | 0 | 0 | 0 | 0 | 0 | 0 | 0 | 0 | 0 | 0 |  | Mill-Annealed | Hot-worked |  | 1065 |  |  |  | 6 | Rod | Cylindrical | Standard | Uniaxial | 31.75 | 6.35 |  | unnotched | 5 | 31.66922 |  |  | 241 | 593 | 164.5 | 0.0179 | 12.48 | 20.5 |  |  |  |  | 2499
16 | Stainless Steel | SS316H | H |  |  | 0.064 | 0.65 | 1.75 | 0.02 | 0.018 | 13.5 | 17.5 | 2.38 | 0 | 0.05 | 0.01 | 64.0177 | 0 | 0.0003 | 0.04 | 0 | 0 | 0 | 0 | 0 | 0 | 0 | 0 | 0 | 0 | 0 |  | Reannealed | Hot-worked |  | 1065 |  |  |  | 6 | Rod | Cylindrical | Standard | Uniaxial | 31.75 | 6.35 |  | unnotched | 5 | 31.66922 |  |  | 241 | 593 | 273.6 | 0.0098 | 14.55 | 15.6 |  |  |  |  | 2500
16 | Stainless Steel | SS316H | H |  |  | 0.51 | 0.53 | 1.87 | 0.03 | 0.018 | 13.45 | 17.28 | 2.32 | 0 | 0.03 | 0.02 | 63.8315 | 0 | 0.0005 | 0.09 | 0 | 0 | 0 | 0 | 0 | 0 | 0 | 0.02 | 0 | 0 | 0 |  | Reannealed | Thermal Treatment |  | 1065 |  |  |  | 6 | Rod | Cylindrical | Standard | Uniaxial | 31.75 | 6.35 |  | unnotched | 5 | 31.66922 |  |  | 241 | 593 | 474 | 0.0112 | 19.31 | 12.02 |  |  |  |  | 2501
16 | Stainless Steel | SS316H | H |  |  | 0.51 | 0.53 | 1.87 | 0.03 | 0.018 | 13.45 | 17.28 | 2.32 | 0 | 0.03 | 0.02 | 63.8315 | 0 | 0.0005 | 0.09 | 0 | 0 | 0 | 0 | 0 | 0 | 0 | 0.02 | 0 | 0 | 0 |  | Reannealed | Thermal Treatment |  | 1065 |  |  |  | 6 | Rod | Cylindrical | Standard | Uniaxial | 31.75 | 6.35 |  | unnotched | 5 | 31.66922 |  |  | 241 | 593 | 285.3 | 0.0141 | 17.37 | 21.87 |  |  |  |  | 2502
16 | Stainless Steel | SS316H | H |  |  | 0.51 | 0.53 | 1.87 | 0.03 | 0.018 | 13.45 | 17.28 | 2.32 | 0 | 0.03 | 0.02 | 63.8315 | 0 | 0.0005 | 0.09 | 0 | 0 | 0 | 0 | 0 | 0 | 0 | 0.02 | 0 | 0 | 0 |  | Reannealed | Thermal Treatment |  | 1065 |  |  |  | 6 | Rod | Cylindrical | Standard | Uniaxial | 31.75 | 6.35 |  | unnotched | 5 | 31.66922 |  |  | 241 | 593 | 394 | 0.0116 | 18.26 | 21.92 |  |  |  |  | 2503
16 | Stainless Steel | SS316H | H |  | 30160 | 0.041 | 0 | 1.63 | 0.019 | 0.013 | 13.6 | 17.4 | 2.2 | 0 | 0.021 | 0.03 | 64.8804 | 0.002 | 0.0001 | 0.1 | 0.03 | 0 | 0 | 0 | 0 | 0 | 0 | 0.03 | 0.0032 | 0.0003 | 0 |  | Mill-Annealed | Hot-worked |  | 1065 |  |  |  | 4 | Rod | Cylindrical | Standard | Uniaxial | 31.75 | 6.35 |  | unnotched | 5 | 31.66922 |  |  | 276 | 593 | 245.1 | 0.071 | 49.4 | 62.4 |  |  |  |  | 2504
16 | Stainless Steel | SS316H | H |  | 30160 | 0.041 | 0 | 1.63 | 0.019 | 0.013 | 13.6 | 17.4 | 2.2 | 0 | 0.021 | 0.03 | 64.8804 | 0.002 | 0.0001 | 0.1 | 0.03 | 0 | 0 | 0 | 0 | 0 | 0 | 0.03 | 0.0032 | 0.0003 | 0 |  | Reannealed | Thermal Treatment |  | 1065 |  |  |  | 4 | Rod | Cylindrical | Standard | Uniaxial | 31.75 | 6.35 |  | unnotched | 5 | 31.66922 |  |  | 276 | 593 | 220 | 0.066 | 46 | 39.1 |  |  |  |  | 2505
16 | Stainless Steel | SS316H | H |  | 30160 | 0.041 | 0 | 1.63 | 0.019 | 0.013 | 13.6 | 17.4 | 2.2 | 0 | 0.021 | 0.03 | 64.8804 | 0.002 | 0.0001 | 0.1 | 0.03 | 0 | 0 | 0 | 0 | 0 | 0 | 0.03 | 0.0032 | 0.0003 | 0 |  | Reannealed | Thermal Treatment |  | 1065 |  |  |  | 4 | Rod | Cylindrical | Standard | Uniaxial | 31.75 | 6.35 |  | unnotched | 5 | 31.66922 |  |  | 241 | 593 | 827.8 | 0.0103 | 48.7 | 61.1 |  |  |  |  | 2506
16 | Stainless Steel | SS316H | H |  | 2P3212 | 0.055 | 0.55 | 1.41 | 0.026 | 0.012 | 13.4 | 17.3 | 2.4 | 0 | 0.053 | 0.035 | 64.5882 | 0.002 | 0.0002 | 0.09 | 0 | 0 | 0 | 0 | 0 | 0 | 0 | 0.07 | 0.0076 | 0.001 | 0 |  | Mill-Annealed | Hot-worked |  | 1065 |  |  |  | 4 | Rod | Cylindrical | Standard | Uniaxial | 31.75 | 6.35 |  | unnotched | 5 | 31.66922 |  |  | 276 | 593 | 163.1 | 0.058 | 31.4 | 26.1 |  |  |  |  | 2507
16 | Stainless Steel | SS316H | H |  | 2P3212 | 0.055 | 0.55 | 1.41 | 0.026 | 0.012 | 13.4 | 17.3 | 2.4 | 0 | 0.053 | 0.035 | 64.5882 | 0.002 | 0.0002 | 0.09 | 0 | 0 | 0 | 0 | 0 | 0 | 0 | 0.07 | 0.0076 | 0.001 | 0 |  | Mill-Annealed | Hot-worked |  | 1065 |  |  |  | 4 | Rod | Cylindrical | Standard | Uniaxial | 31.75 | 6.35 |  | unnotched | 5 | 31.66922 |  |  | 241 | 593 | 883.7 | 0.013 | 38.6 | 45.5 |  |  |  |  | 2508
16 | Stainless Steel | SS316H | H |  | 2P3213 | 0.055 | 0.55 | 1.41 | 0.026 | 0.012 | 13.4 | 17.3 | 2.4 | 0 | 0.053 | 0.035 | 64.5882 | 0.002 | 0.0002 | 0.09 | 0 | 0 | 0 | 0 | 0 | 0 | 0 | 0.07 | 0.0076 | 0.001 | 0 |  | Mill-Annealed | Hot-worked |  | 1065 |  |  |  | 4 | Rod | Cylindrical | Standard | Uniaxial | 31.75 | 6.35 |  | unnotched | 5 | 31.66922 |  |  | 241 | 593 | 1831.3 | 0.0051 | 36.68 | 43.21 |  |  |  |  | 2509
16 | Stainless Steel | SS316H | H |  | 2P3213 | 0.055 | 0.55 | 1.41 | 0.026 | 0.012 | 13.4 | 17.3 | 2.4 | 0 | 0.053 | 0.035 | 64.5882 | 0.002 | 0.0002 | 0.09 | 0 | 0 | 0 | 0 | 0 | 0 | 0 | 0.07 | 0.0076 | 0.001 | 0 |  | Reannealed | Thermal Treatment |  | 1065 |  |  |  | 4 | Rod | Cylindrical | Standard | Uniaxial | 31.75 | 6.35 |  | unnotched | 5 | 31.66922 |  |  | 276 | 593 | 149.1 | 0.059 | 29 | 27 |  |  |  |  | 2510
16 | Stainless Steel | SS316H | H |  | 2P3213 | 0.055 | 0.55 | 1.41 | 0.026 | 0.012 | 13.4 | 17.3 | 2.4 | 0 | 0.053 | 0.035 | 64.5882 | 0.002 | 0.0002 | 0.09 | 0 | 0 | 0 | 0 | 0 | 0 | 0 | 0.07 | 0.0076 | 0.001 | 0 |  | Reannealed | Thermal Treatment |  | 1065 |  |  |  | 4 | Rod | Cylindrical | Standard | Uniaxial | 31.75 | 6.35 |  | unnotched | 5 | 31.66922 |  |  | 241 | 593 | 1520.1 | 0.0076 | 33.3 | 38.3 |  |  |  |  | 2511
16 | Stainless Steel | SS316H | H |  | 915509 | 0.053 | 0.6 | 1.54 | 0.022 | 0.015 | 13.5 | 16.9 | 2.5 | 0 | 0.074 | 0.001 | 64.57095 | 0.002 | 5e-05 | 0.07 | 0 | 0 | 0 | 0 | 0 | 0 | 0 | 0.15 | 0.001 | 0.001 | 0 |  | Mill-Annealed | Hot-worked |  | 1065 |  |  |  | 5 | Rod | Cylindrical | Standard | Uniaxial | 31.75 | 6.35 |  | unnotched | 5 | 31.66922 |  |  | 276 | 593 | 186 | 0.031 | 18.9 | 23.8 |  |  |  |  | 2512
16 | Stainless Steel | SS316H | H |  | 915509 | 0.053 | 0.6 | 1.54 | 0.022 | 0.015 | 13.5 | 16.9 | 2.5 | 0 | 0.074 | 0.001 | 64.57095 | 0.002 | 5e-05 | 0.07 | 0 | 0 | 0 | 0 | 0 | 0 | 0 | 0.15 | 0.001 | 0.001 | 0 |  | Reannealed | Thermal Treatment |  | 1065 |  |  |  | 5 | Rod | Cylindrical | Standard | Uniaxial | 31.75 | 6.35 |  | unnotched | 5 | 31.66922 |  |  | 276 | 593 | 142 | 0.041 | 21.2 | 22.5 |  |  |  |  | 2513
16 | Stainless Steel | SS316H | H |  | 915509 | 0.053 | 0.6 | 1.54 | 0.022 | 0.015 | 13.5 | 16.9 | 2.5 | 0 | 0.074 | 0.001 | 64.57095 | 0.002 | 5e-05 | 0.07 | 0 | 0 | 0 | 0 | 0 | 0 | 0 | 0.15 | 0.001 | 0.001 | 0 |  | Reannealed | Thermal Treatment |  | 1065 |  |  |  | 5 | Rod | Cylindrical | Standard | Uniaxial | 31.75 | 6.35 |  | unnotched | 5 | 31.66922 |  |  | 241 | 593 | 572 | 0.0096 | 22.7 | 24.6 |  |  |  |  | 2514
16 | Stainless Steel | SS316H | H |  | 500613 | 0.063 | 0.72 | 1.65 | 0.023 | 0.024 | 12.9 | 16.4 | 2.2 | 0 | 0.042 | 0.041 | 65.6458 | 0.005 | 0.0002 | 0.19 | 0 | 0 | 0 | 0 | 0 | 0 | 0 | 0.08 | 0.015 | 0.001 | 0 |  | Mill-Annealed | Hot-worked |  | 1065 |  |  |  | 4 | Rod | Cylindrical | Standard | Uniaxial | 31.75 | 6.35 |  | unnotched | 5 | 31.66922 |  |  | 276 | 593 | 197.9 | 0.013 | 14.4 | 13.4 |  |  |  |  | 2515
16 | Stainless Steel | SS316H | H |  | 500613 | 0.063 | 0.72 | 1.65 | 0.023 | 0.024 | 12.9 | 16.4 | 2.2 | 0 | 0.042 | 0.041 | 65.6458 | 0.005 | 0.0002 | 0.19 | 0 | 0 | 0 | 0 | 0 | 0 | 0 | 0.08 | 0.015 | 0.001 | 0 |  | Mill-Annealed | Hot-worked |  | 1065 |  |  |  | 4 | Rod | Cylindrical | Standard | Uniaxial | 31.75 | 6.35 |  | unnotched | 5 | 31.66922 |  |  | 241 | 593 | 465.4 | 0.008 | 13.6 | 15.3 |  |  |  |  | 2516
16 | Stainless Steel | SS316H | H |  | 500613 | 0.063 | 0.72 | 1.65 | 0.023 | 0.024 | 12.9 | 16.4 | 2.2 | 0 | 0.042 | 0.041 | 65.6458 | 0.005 | 0.0002 | 0.19 | 0 | 0 | 0 | 0 | 0 | 0 | 0 | 0.08 | 0.015 | 0.001 | 0 |  | Mill-Annealed | Hot-worked |  | 1065 |  |  |  | 4 | Rod | Cylindrical | Standard | Uniaxial | 31.75 | 6.35 |  | unnotched | 5 | 31.66922 |  |  | 241 | 593 | 1244.5 | 0.0034 | 14.1 | 16.8 |  |  |  |  | 2517
16 | Stainless Steel | SS316H | H |  | 500613 | 0.063 | 0.72 | 1.65 | 0.023 | 0.024 | 12.9 | 16.4 | 2.2 | 0 | 0.042 | 0.041 | 65.6458 | 0.005 | 0.0002 | 0.19 | 0 | 0 | 0 | 0 | 0 | 0 | 0 | 0.08 | 0.015 | 0.001 | 0 |  | Reannealed | Thermal Treatment |  | 1065 |  |  |  | 4 | Rod | Cylindrical | Standard | Uniaxial | 31.75 | 6.35 |  | unnotched | 5 | 31.66922 |  |  | 276 | 593 | 122.8 | 0.034 | 16.3 | 17.4 |  |  |  |  | 2518
16 | Stainless Steel | SS316H | H |  | 500613 | 0.063 | 0.72 | 1.65 | 0.023 | 0.024 | 12.9 | 16.4 | 2.2 | 0 | 0.042 | 0.041 | 65.6458 | 0.005 | 0.0002 | 0.19 | 0 | 0 | 0 | 0 | 0 | 0 | 0 | 0.08 | 0.015 | 0.001 | 0 |  | Reannealed | Thermal Treatment |  | 1065 |  |  |  | 4 | Rod | Cylindrical | Standard | Uniaxial | 31.75 | 6.35 |  | unnotched | 5 | 31.66922 |  |  | 241 | 593 | 460.7 | 0.0074 | 14.9 | 14.5 |  |  |  |  | 2519
16 | Stainless Steel | SS316H | H |  | 500613 | 0.063 | 0.72 | 1.65 | 0.023 | 0.024 | 12.9 | 16.4 | 2.2 | 0 | 0.042 | 0.041 | 65.6458 | 0.005 | 0.0002 | 0.19 | 0 | 0 | 0 | 0 | 0 | 0 | 0 | 0.08 | 0.015 | 0.001 | 0 |  | Reannealed | Thermal Treatment |  | 1065 |  |  |  | 4 | Rod | Cylindrical | Standard | Uniaxial | 31.75 | 6.35 |  | unnotched | 5 | 31.66922 |  |  | 241 | 593 | 661.4 | 0.0053 | 14.7 | 18 |  |  |  |  | 2520
16 | Stainless Steel | SS316H | H |  | 327686 | 0.053 | 0.55 | 1.6 | 0.023 | 0.007 | 13.3 | 17.2 | 2.2 | 0 | 0.079 | 0.037 | 64.6324 | 0.15 | 0.001 | 0.13 | 0 | 0 | 0 | 0 | 0 | 0 | 0 | 0.03 | 0.0066 | 0.001 | 0 |  | Mill-Annealed | Hot-worked |  | 1065 |  |  |  | 4 | Rod | Cylindrical | Standard | Uniaxial | 31.75 | 6.35 |  | unnotched | 5 | 31.66922 |  |  | 345 | 593 | 531.4 | 0.0011 | 12.1 | 12.7 |  |  |  |  | 2521
16 | Stainless Steel | SS316H | H |  | 327686 | 0.053 | 0.55 | 1.6 | 0.023 | 0.007 | 13.3 | 17.2 | 2.2 | 0 | 0.079 | 0.037 | 64.6324 | 0.15 | 0.001 | 0.13 | 0 | 0 | 0 | 0 | 0 | 0 | 0 | 0.03 | 0.0066 | 0.001 | 0 |  | Reannealed | Thermal Treatment |  | 1065 |  |  |  | 4 | Rod | Cylindrical | Standard | Uniaxial | 31.75 | 6.35 |  | unnotched | 5 | 31.66922 |  |  | 276 | 593 | 1122.5 | 0.00016 | 8.6 | 12.5 |  |  |  |  | 2522
16 | Stainless Steel | SS316H | H |  | 327686 | 0.053 | 0.55 | 1.6 | 0.023 | 0.007 | 13.3 | 17.2 | 2.2 | 0 | 0.079 | 0.037 | 64.6324 | 0.15 | 0.001 | 0.13 | 0 | 0 | 0 | 0 | 0 | 0 | 0 | 0.03 | 0.0066 | 0.001 | 0 |  | Reannealed | Thermal Treatment |  | 1065 |  |  |  | 4 | Rod | Cylindrical | Standard | Uniaxial | 31.75 | 6.35 |  | unnotched | 5 | 31.66922 |  |  | 276 | 593 | 84.8 | 0.0011 | 30.3 | 29.6 |  |  |  |  | 2523
16 | Stainless Steel | SS316H | H |  | 91694 | 0.043 | 0 | 1.63 | 0.018 | 0.014 | 13.5 | 17.4 | 2.2 | 0 | 0.021 | 0.03 | 64.973 | 0.002 | 0.0001 | 0.1 | 0.03 | 0 | 0 | 0 | 0 | 0 | 0 | 0.03 | 0.0088 | 0.0001 | 0 |  | Mill-Annealed | Hot-worked |  | 1065 |  |  |  | 4 | Rod | Cylindrical | Standard | Uniaxial | 31.75 | 6.35 |  | unnotched | 5 | 31.66922 |  |  | 276 | 593 | 250.8 | 0.073 | 52.6 | 60.9 |  |  |  |  | 2524
16 | Stainless Steel | SS316H | H |  | 91694 | 0.043 | 0 | 1.63 | 0.018 | 0.014 | 13.5 | 17.4 | 2.2 | 0 | 0.021 | 0.03 | 64.973 | 0.002 | 0.0001 | 0.1 | 0.03 | 0 | 0 | 0 | 0 | 0 | 0 | 0.03 | 0.0088 | 0.0001 | 0 |  | Reannealed | Thermal Treatment |  | 1065 |  |  |  | 4 | Rod | Cylindrical | Standard | Uniaxial | 31.75 | 6.35 |  | unnotched | 5 | 31.66922 |  |  | 276 | 593 | 89.5 | 0.12 | 41 | 41.5 |  |  |  |  | 2525
16 | Stainless Steel | SS316H | H |  | 91694 | 0.043 | 0 | 1.63 | 0.018 | 0.014 | 13.5 | 17.4 | 2.2 | 0 | 0.021 | 0.03 | 64.973 | 0.002 | 0.0001 | 0.1 | 0.03 | 0 | 0 | 0 | 0 | 0 | 0 | 0.03 | 0.0088 | 0.0001 | 0 |  | Reannealed | Thermal Treatment |  | 1065 |  |  |  | 4 | Rod | Cylindrical | Standard | Uniaxial | 31.75 | 6.35 |  | unnotched | 5 | 31.66922 |  |  | 241 | 593 | 521.4 | 0.017 | 41 | 45.7 |  |  |  |  | 2526
16 | Stainless Steel | SS316H | H |  | 91694 | 0.043 | 0 | 1.63 | 0.018 | 0.014 | 13.5 | 17.4 | 2.2 | 0 | 0.021 | 0.03 | 64.973 | 0.002 | 0.0001 | 0.1 | 0.03 | 0 | 0 | 0 | 0 | 0 | 0 | 0.03 | 0.0088 | 0.0001 | 0 |  | Mill-Annealed | Hot-worked |  | 1065 |  |  |  | 4 | Rod | Cylindrical | Standard | Uniaxial | 31.75 | 6.35 |  | unnotched | 5 | 31.66922 |  |  | 276 | 593 | 195.3 | 0.099 | 50.3 | 71.2 |  |  |  |  | 2527
16 | Stainless Steel | SS316H | H |  | 91694 | 0.043 | 0 | 1.63 | 0.018 | 0.014 | 13.5 | 17.4 | 2.2 | 0 | 0.021 | 0.03 | 64.973 | 0.002 | 0.0001 | 0.1 | 0.03 | 0 | 0 | 0 | 0 | 0 | 0 | 0.03 | 0.0088 | 0.0001 | 0 |  | Reannealed | Thermal Treatment |  | 1065 |  |  |  | 4 | Rod | Cylindrical | Standard | Uniaxial | 31.75 | 6.35 |  | unnotched | 5 | 31.66922 |  |  | 276 | 593 | 223.6 | 0.067 | 52.9 | 59.2 |  |  |  |  | 2528
8 | Stainless Steel | SS304L | L |  |  | 0.03 | 0.32 | 1.73 | 0.03 | 0.001 | 9.51 | 19.12 | 0 | 0 | 0 | 0 | 69.26 | 0 | 0 | 0 | 0 | 0 | 0 | 0 | 0 | 0 | 0 | 0 | 0 | 0 | 0 | [9 empty] | Rod | Cylindrical | Standard | Uniaxial | 30 | 6 |  | unnotched | 5 | 28.27433 |  |  | 100 | 800 | 5.87 | 2.7 | [6 empty] | 2561
8 | Stainless Steel | SS304L | L |  |  | 0.03 | 0.32 | 1.73 | 0.03 | 0.001 | 9.51 | 19.12 | 0 | 0 | 0 | 0 | 69.26 | 0 | 0 | 0 | 0 | 0 | 0 | 0 | 0 | 0 | 0 | 0 | 0 | 0 | 0 | [9 empty] | Rod | Cylindrical | Standard | Uniaxial | 30 | 6 |  | unnotched | 5 | 28.27433 |  |  | 120 | 800 | 1.34 | 13.7 | [6 empty] | 2562
8 | Stainless Steel | SS304L | L |  |  | 0.03 | 0.32 | 1.73 | 0.03 | 0.001 | 9.51 | 19.12 | 0 | 0 | 0 | 0 | 69.26 | 0 | 0 | 0 | 0 | 0 | 0 | 0 | 0 | 0 | 0 | 0 | 0 | 0 | 0 | [9 empty] | Rod | Cylindrical | Standard | Uniaxial | 30 | 6 |  | unnotched | 5 | 28.27433 |  |  | 34 | 927 | 5.2 | 3.1 | [6 empty] | 2563
8 | Stainless Steel | SS304L | L |  |  | 0.03 | 0.32 | 1.73 | 0.03 | 0.001 | 9.51 | 19.12 | 0 | 0 | 0 | 0 | 69.26 | 0 | 0 | 0 | 0 | 0 | 0 | 0 | 0 | 0 | 0 | 0 | 0 | 0 | 0 | [9 empty] | Rod | Cylindrical | Standard | Uniaxial | 30 | 6 |  | unnotched | 5 | 28.27433 |  |  | 36 | 927 | 2.5 | 6.2 | [6 empty] | 2564
8 | Stainless Steel | SS304L | L |  |  | 0.03 | 0.32 | 1.73 | 0.03 | 0.001 | 9.51 | 19.12 | 0 | 0 | 0 | 0 | 69.26 | 0 | 0 | 0 | 0 | 0 | 0 | 0 | 0 | 0 | 0 | 0 | 0 | 0 | 0 | [9 empty] | Rod | Cylindrical | Standard | Uniaxial | 30 | 6 |  | unnotched | 5 | 28.27433 |  |  | 40 | 927 | 2.31 | 7 | [6 empty] | 2565
8 | Stainless Steel | SS304L | L |  |  | 0.03 | 0.32 | 1.73 | 0.03 | 0.001 | 9.51 | 19.12 | 0 | 0 | 0 | 0 | 69.26 | 0 | 0 | 0 | 0 | 0 | 0 | 0 | 0 | 0 | 0 | 0 | 0 | 0 | 0 | [9 empty] | Rod | Cylindrical | Standard | Uniaxial | 30 | 6 |  | unnotched | 5 | 28.27433 |  |  | 14.5 | 1077 | 8.14 | 3.4 | [6 empty] | 2566
8 | Stainless Steel | SS304L | L |  |  | 0.03 | 0.32 | 1.73 | 0.03 | 0.001 | 9.51 | 19.12 | 0 | 0 | 0 | 0 | 69.26 | 0 | 0 | 0 | 0 | 0 | 0 | 0 | 0 | 0 | 0 | 0 | 0 | 0 | 0 | [9 empty] | Rod | Cylindrical | Standard | Uniaxial | 30 | 6 |  | unnotched | 5 | 28.27433 |  |  | 16.8 | 1077 | 4.16 | 8.9 | [6 empty] | 2567
8 | Stainless Steel | SS304L | L |  |  | 0.03 | 0.32 | 1.73 | 0.03 | 0.001 | 9.51 | 19.12 | 0 | 0 | 0 | 0 | 69.26 | 0 | 0 | 0 | 0 | 0 | 0 | 0 | 0 | 0 | 0 | 0 | 0 | 0 | 0 | [9 empty] | Rod | Cylindrical | Standard | Uniaxial | 30 | 6 |  | unnotched | 5 | 28.27433 |  |  | 6.97 | 1200 | 8.79 | 2.3 | [6 empty] | 2568
8 | Stainless Steel | SS304L | L |  |  | 0.03 | 0.32 | 1.73 | 0.03 | 0.001 | 9.51 | 19.12 | 0 | 0 | 0 | 0 | 69.26 | 0 | 0 | 0 | 0 | 0 | 0 | 0 | 0 | 0 | 0 | 0 | 0 | 0 | 0 | [9 empty] | Rod | Cylindrical | Standard | Uniaxial | 30 | 6 |  | unnotched | 5 | 28.27433 |  |  | 8.75 | 1200 | 3.18 | 6.5 | [6 empty] | 2569
8 | Stainless Steel | SS304L | L |  |  | 0.03 | 0.32 | 1.73 | 0.03 | 0.001 | 9.51 | 19.12 | 0 | 0 | 0 | 0 | 69.26 | 0 | 0 | 0 | 0 | 0 | 0 | 0 | 0 | 0 | 0 | 0 | 0 | 0 | 0 | [9 empty] | Rod | Cylindrical | Standard | Uniaxial | 30 | 6 |  | unnotched | 5 | 28.27433 |  |  | 4.06 | 1300 | 4.78 | 4.1 | [6 empty] | 2570
8 | Stainless Steel | SS304L | L |  |  | 0.03 | 0.32 | 1.73 | 0.03 | 0.001 | 9.51 | 19.12 | 0 | 0 | 0 | 0 | 69.26 | 0 | 0 | 0 | 0 | 0 | 0 | 0 | 0 | 0 | 0 | 0 | 0 | 0 | 0 | [9 empty] | Rod | Cylindrical | Standard | Uniaxial | 30 | 6 |  | unnotched | 5 | 28.27433 |  |  | 4.62 | 1300 | 2.75 | 7.4 | [6 empty] | 2571
12 | RPV | SA533B | B |  |  | 0.17 | 0.2 | 1.22 | 0.006 | 0.01 | 0.67 | 0.1 | 0.55 | 0 | 0 | 0 | 96.981 | 0 | 0 | 0.09 | 0.003 | 0 | 0 | 0 | 0 | 0 | 0 | 0 | 0 | 0 | 0 |  | Stress-Relieving | Thermal Treatment |  | 594 | 20 |  |  |  | Rod | Cylindrical | Standard | Uniaxial | 85 | 15 |  | unnotched | 5.666667 | 176.7146 |  |  | 104.1 | 652 | 2 | 0.098 | [6 empty] | 2572
12 | RPV | SA533B | B |  |  | 0.17 | 0.2 | 1.22 | 0.006 | 0.01 | 0.67 | 0.1 | 0.55 | 0 | 0 | 0 | 96.981 | 0 | 0 | 0.09 | 0.003 | 0 | 0 | 0 | 0 | 0 | 0 | 0 | 0 | 0 | 0 |  | Stress-Relieving | Thermal Treatment |  | 594 | 20 |  |  |  | Rod | Cylindrical | Standard | Uniaxial | 85 | 15 |  | unnotched | 5.666667 | 176.7146 |  |  | 104.1 | 652 | 1.76 | 0.15 | [6 empty] | 2573
12 | RPV | SA533B | B |  |  | 0.17 | 0.2 | 1.22 | 0.006 | 0.01 | 0.67 | 0.1 | 0.55 | 0 | 0 | 0 | 96.981 | 0 | 0 | 0.09 | 0.003 | 0 | 0 | 0 | 0 | 0 | 0 | 0 | 0 | 0 | 0 |  | Stress-Relieving | Thermal Treatment |  | 594 | 20 |  |  |  | Rod | Cylindrical | Standard | Uniaxial | 85 | 15 |  | unnotched | 5.666667 | 176.7146 |  |  | 131.9 | 652 | 0.91 | 0.33 | [6 empty] | 2574
12 | RPV | SA533B | B |  |  | 0.17 | 0.2 | 1.22 | 0.006 | 0.01 | 0.67 | 0.1 | 0.55 | 0 | 0 | 0 | 96.981 | 0 | 0 | 0.09 | 0.003 | 0 | 0 | 0 | 0 | 0 | 0 | 0 | 0 | 0 | 0 |  | Stress-Relieving | Thermal Treatment |  | 594 | 20 |  |  |  | Rod | Cylindrical | Standard | Uniaxial | 85 | 15 |  | unnotched | 5.666667 | 176.7146 |  |  | 131.9 | 652 | 0.64 | 0.217 | [6 empty] | 2575
12 | RPV | SA533B | B |  |  | 0.17 | 0.2 | 1.22 | 0.006 | 0.01 | 0.67 | 0.1 | 0.55 | 0 | 0 | 0 | 96.981 | 0 | 0 | 0.09 | 0.003 | 0 | 0 | 0 | 0 | 0 | 0 | 0 | 0 | 0 | 0 |  | Stress-Relieving | Thermal Treatment |  | 594 | 20 |  |  |  | Rod | Cylindrical | Standard | Uniaxial | 85 | 15 |  | unnotched | 5.666667 | 176.7146 |  |  | 73.6 | 702 | 1.1 | 0.192 | [6 empty] | 2576
12 | RPV | SA533B | B |  |  | 0.17 | 0.2 | 1.22 | 0.006 | 0.01 | 0.67 | 0.1 | 0.55 | 0 | 0 | 0 | 96.981 | 0 | 0 | 0.09 | 0.003 | 0 | 0 | 0 | 0 | 0 | 0 | 0 | 0 | 0 | 0 |  | Stress-Relieving | Thermal Treatment |  | 594 | 20 |  |  |  | Rod | Cylindrical | Standard | Uniaxial | 85 | 15 |  | unnotched | 5.666667 | 176.7146 |  |  | 90.25 | 702 | 0.33 | 0.586 | [6 empty] | 2577
12 | RPV | SA533B | B |  |  | 0.17 | 0.2 | 1.22 | 0.006 | 0.01 | 0.67 | 0.1 | 0.55 | 0 | 0 | 0 | 96.981 | 0 | 0 | 0.09 | 0.003 | 0 | 0 | 0 | 0 | 0 | 0 | 0 | 0 | 0 | 0 |  | Stress-Relieving | Thermal Treatment |  | 594 | 20 |  |  |  | Rod | Cylindrical | Standard | Uniaxial | 85 | 15 |  | unnotched | 5.666667 | 176.7146 |  |  | 93.3 | 702 | 0.3 | 0.433 | [6 empty] | 2578
12 | RPV | SA533B | B |  |  | 0.17 | 0.2 | 1.22 | 0.006 | 0.01 | 0.67 | 0.1 | 0.55 | 0 | 0 | 0 | 96.981 | 0 | 0 | 0.09 | 0.003 | 0 | 0 | 0 | 0 | 0 | 0 | 0 | 0 | 0 | 0 |  | Stress-Relieving | Thermal Treatment |  | 594 | 20 |  |  |  | Rod | Cylindrical | Standard | Uniaxial | 85 | 15 |  | unnotched | 5.666667 | 176.7146 |  |  | 93.3 | 702 | 0.309 | 0.692 | [6 empty] | 2579
12 | RPV | SA533B | B |  |  | 0.17 | 0.2 | 1.22 | 0.006 | 0.01 | 0.67 | 0.1 | 0.55 | 0 | 0 | 0 | 96.981 | 0 | 0 | 0.09 | 0.003 | 0 | 0 | 0 | 0 | 0 | 0 | 0 | 0 | 0 | 0 |  | Stress-Relieving | Thermal Treatment |  | 594 | 20 |  |  |  | Rod | Cylindrical | Standard | Uniaxial | 85 | 15 |  | unnotched | 5.666667 | 176.7146 |  |  | 53 | 752 | 1.4 | 0.154 | [6 empty] | 2580
12 | RPV | SA533B | B |  |  | 0.17 | 0.2 | 1.22 | 0.006 | 0.01 | 0.67 | 0.1 | 0.55 | 0 | 0 | 0 | 96.981 | 0 | 0 | 0.09 | 0.003 | 0 | 0 | 0 | 0 | 0 | 0 | 0 | 0 | 0 | 0 |  | Stress-Relieving | Thermal Treatment |  | 594 | 20 |  |  |  | Rod | Cylindrical | Standard | Uniaxial | 85 | 15 |  | unnotched | 5.666667 | 176.7146 |  |  | 67.1 | 752 | 0.329 | 0.852 | [6 empty] | 2581
12 | RPV | SA533B | B |  |  | 0.17 | 0.2 | 1.22 | 0.006 | 0.01 | 0.67 | 0.1 | 0.55 | 0 | 0 | 0 | 96.981 | 0 | 0 | 0.09 | 0.003 | 0 | 0 | 0 | 0 | 0 | 0 | 0 | 0 | 0 | 0 |  | Stress-Relieving | Thermal Treatment |  | 594 | 20 |  |  |  | Rod | Cylindrical | Standard | Uniaxial | 85 | 15 |  | unnotched | 5.666667 | 176.7146 |  |  | 38.7 | 802 | 2.1 | 0.193 | [6 empty] | 2582
12 | RPV | SA533B | B |  |  | 0.17 | 0.2 | 1.22 | 0.006 | 0.01 | 0.67 | 0.1 | 0.55 | 0 | 0 | 0 | 96.981 | 0 | 0 | 0.09 | 0.003 | 0 | 0 | 0 | 0 | 0 | 0 | 0 | 0 | 0 | 0 |  | Stress-Relieving | Thermal Treatment |  | 594 | 20 |  |  |  | Rod | Cylindrical | Standard | Uniaxial | 85 | 15 |  | unnotched | 5.666667 | 176.7146 |  |  | 49 | 802 | 1.74 | 0.275 | [6 empty] | 2583
12 | RPV | SA533B | B |  |  | 0.17 | 0.2 | 1.22 | 0.006 | 0.01 | 0.67 | 0.1 | 0.55 | 0 | 0 | 0 | 96.981 | 0 | 0 | 0.09 | 0.003 | 0 | 0 | 0 | 0 | 0 | 0 | 0 | 0 | 0 | 0 |  | Stress-Relieving | Thermal Treatment |  | 594 | 20 |  |  |  | Rod | Cylindrical | Standard | Uniaxial | 85 | 15 |  | unnotched | 5.666667 | 176.7146 |  |  | 28.6 | 852 | 17.5 | 0.021 | [6 empty] | 2584
12 | RPV | SA533B | B |  |  | 0.17 | 0.2 | 1.22 | 0.006 | 0.01 | 0.67 | 0.1 | 0.55 | 0 | 0 | 0 | 96.981 | 0 | 0 | 0.09 | 0.003 | 0 | 0 | 0 | 0 | 0 | 0 | 0 | 0 | 0 | 0 |  | Stress-Relieving | Thermal Treatment |  | 594 | 20 |  |  |  | Rod | Cylindrical | Standard | Uniaxial | 85 | 15 |  | unnotched | 5.666667 | 176.7146 |  |  | 34.5 | 852 | 0.309 | 0.046 | [6 empty] | 2585
12 | RPV | SA533B | B |  |  | 0.17 | 0.2 | 1.22 | 0.006 | 0.01 | 0.67 | 0.1 | 0.55 | 0 | 0 | 0 | 96.981 | 0 | 0 | 0.09 | 0.003 | 0 | 0 | 0 | 0 | 0 | 0 | 0 | 0 | 0 | 0 |  | Stress-Relieving | Thermal Treatment |  | 594 | 20 |  |  |  | Rod | Cylindrical | Standard | Uniaxial | 85 | 15 |  | unnotched | 5.666667 | 176.7146 |  |  | 36.2 | 852 | 5.9 | 0.062 | [6 empty] | 2586
12 | RPV | SA533B | B |  |  | 0.17 | 0.2 | 1.22 | 0.006 | 0.01 | 0.67 | 0.1 | 0.55 | 0 | 0 | 0 | 96.981 | 0 | 0 | 0.09 | 0.003 | 0 | 0 | 0 | 0 | 0 | 0 | 0 | 0 | 0 | 0 |  | Stress-Relieving | Thermal Treatment |  | 594 | 20 |  |  |  | Rod | Cylindrical | Standard | Uniaxial | 85 | 15 |  | unnotched | 5.666667 | 176.7146 |  |  | 23.6 | 927 | 5.98 | 0.062 | [6 empty] | 2587
12 | RPV | SA533B | B |  |  | 0.17 | 0.2 | 1.22 | 0.006 | 0.01 | 0.67 | 0.1 | 0.55 | 0 | 0 | 0 | 96.981 | 0 | 0 | 0.09 | 0.003 | 0 | 0 | 0 | 0 | 0 | 0 | 0 | 0 | 0 | 0 |  | Stress-Relieving | Thermal Treatment |  | 594 | 20 |  |  |  | Rod | Cylindrical | Standard | Uniaxial | 85 | 15 |  | unnotched | 5.666667 | 176.7146 |  |  | 24.8 | 927 | 5.7 | 0.064 | [6 empty] | 2588
12 | RPV | SA533B | B |  |  | 0.17 | 0.2 | 1.22 | 0.006 | 0.01 | 0.67 | 0.1 | 0.55 | 0 | 0 | 0 | 96.981 | 0 | 0 | 0.09 | 0.003 | 0 | 0 | 0 | 0 | 0 | 0 | 0 | 0 | 0 | 0 |  | Stress-Relieving | Thermal Treatment |  | 594 | 20 |  |  |  | Rod | Cylindrical | Standard | Uniaxial | 85 | 15 |  | unnotched | 5.666667 | 176.7146 |  |  | 31.4 | 927 | 1.62 | 0.202 | [6 empty] | 2589
12 | RPV | SA533B | B |  |  | 0.17 | 0.2 | 1.22 | 0.006 | 0.01 | 0.67 | 0.1 | 0.55 | 0 | 0 | 0 | 96.981 | 0 | 0 | 0.09 | 0.003 | 0 | 0 | 0 | 0 | 0 | 0 | 0 | 0 | 0 | 0 |  | Stress-Relieving | Thermal Treatment |  | 594 | 20 |  |  |  | Rod | Cylindrical | Standard | Uniaxial | 85 | 15 |  | unnotched | 5.666667 | 176.7146 |  |  | 12.4 | 1002 | 7.53 | 0.0447 | [6 empty] | 2590
12 | RPV | SA533B | B |  |  | 0.17 | 0.2 | 1.22 | 0.006 | 0.01 | 0.67 | 0.1 | 0.55 | 0 | 0 | 0 | 96.981 | 0 | 0 | 0.09 | 0.003 | 0 | 0 | 0 | 0 | 0 | 0 | 0 | 0 | 0 | 0 |  | Stress-Relieving | Thermal Treatment |  | 594 | 20 |  |  |  | Rod | Cylindrical | Standard | Uniaxial | 85 | 15 |  | unnotched | 5.666667 | 176.7146 |  |  | 12.4 | 1002 | 7.2 | 0.0436 | [6 empty] | 2591
12 | RPV | SA533B | B |  |  | 0.17 | 0.2 | 1.22 | 0.006 | 0.01 | 0.67 | 0.1 | 0.55 | 0 | 0 | 0 | 96.981 | 0 | 0 | 0.09 | 0.003 | 0 | 0 | 0 | 0 | 0 | 0 | 0 | 0 | 0 | 0 |  | Stress-Relieving | Thermal Treatment |  | 594 | 20 |  |  |  | Rod | Cylindrical | Standard | Uniaxial | 85 | 15 |  | unnotched | 5.666667 | 176.7146 |  |  | 15.7 | 1002 | 7.9 | 0.0379 | [6 empty] | 2592
43 | Stainless Steel | SS316L | L |  |  | 0.006 | 0.46 | 1.19 | 0.005 | 0 | 12.08 | 17.07 | 2.41 | 0 | 0.01 | 0 | 66.609 | 0 | 0 | 0.01 | 0 | 0 | 0 | 0 | 0 | 0 | 0 | 0.1 | 0.05 | 0 | 0 | Additive Manufactured | [7 empty] | 25 | Rod | Cylindrical | Standard | Uniaxial | 31.75 | 6.35 |  | unnotched | 5 | 31.66922 |  |  | 275 | 550 | 660.3102 |  | 60.71084 | [5 empty] | 2593
43 | Stainless Steel | SS316L | L |  |  | 0.006 | 0.46 | 1.19 | 0.005 | 0 | 12.08 | 17.07 | 2.41 | 0 | 0.01 | 0 | 66.609 | 0 | 0 | 0.01 | 0 | 0 | 0 | 0 | 0 | 0 | 0 | 0.1 | 0.05 | 0 | 0 | Additive Manufactured | Annealing + post-weld heat treatment | Thermal Treatment |  | 650 | 1 |  |  | 25 | Rod | Cylindrical | Standard | Uniaxial | 31.75 | 6.35 |  | unnotched | 5 | 31.66922 |  |  | 275 | 550 | 733.5309 |  | 50.70288 | [5 empty] | 2594
43 | Stainless Steel | SS316L | L |  |  | 0.006 | 0.46 | 1.19 | 0.005 | 0 | 12.08 | 17.07 | 2.41 | 0 | 0.01 | 0 | 66.609 | 0 | 0 | 0.01 | 0 | 0 | 0 | 0 | 0 | 0 | 0 | 0.1 | 0.05 | 0 | 0 | Additive Manufactured | Annealing + post-weld heat treatment | Thermal Treatment |  | 700 | 1 |  |  | 25 | Rod | Cylindrical | Standard | Uniaxial | 31.75 | 6.35 |  | unnotched | 5 | 31.66922 |  |  | 275 | 550 | 510.5836 |  | 51.50972 | [5 empty] | 2595
43 | Stainless Steel | SS316L | L |  |  | 0.006 | 0.46 | 1.19 | 0.005 | 0 | 12.08 | 17.07 | 2.41 | 0 | 0.01 | 0 | 66.609 | 0 | 0 | 0.01 | 0 | 0 | 0 | 0 | 0 | 0 | 0 | 0.1 | 0.05 | 0 | 0 | Additive Manufactured | Annealing + post-weld heat treatment | Thermal Treatment |  | 800 | 1 |  |  | 25 | Rod | Cylindrical | Standard | Uniaxial | 31.75 | 6.35 |  | unnotched | 5 | 31.66922 |  |  | 275 | 550 | 516.2792 |  | 55.33519 | [5 empty] | 2596
43 | Stainless Steel | SS316L | L |  |  | 0.006 | 0.46 | 1.19 | 0.005 | 0 | 12.08 | 17.07 | 2.41 | 0 | 0.01 | 0 | 66.609 | 0 | 0 | 0.01 | 0 | 0 | 0 | 0 | 0 | 0 | 0 | 0.1 | 0.05 | 0 | 0 | Additive Manufactured | Annealing + post-weld heat treatment | Thermal Treatment |  | 900 | 1 |  |  | 25 | Rod | Cylindrical | Standard | Uniaxial | 31.75 | 6.35 |  | unnotched | 5 | 31.66922 |  |  | 275 | 550 | 460.3474 |  | 57.0804 | [5 empty] | 2597
43 | Stainless Steel | SS316L | L |  |  | 0.006 | 0.46 | 1.19 | 0.005 | 0 | 12.08 | 17.07 | 2.41 | 0 | 0.01 | 0 | 66.609 | 0 | 0 | 0.01 | 0 | 0 | 0 | 0 | 0 | 0 | 0 | 0.1 | 0.05 | 0 | 0 | Additive Manufactured | Annealing + post-weld heat treatment | Thermal Treatment |  | 1050 | 1 |  |  | 25 | Rod | Cylindrical | Standard | Uniaxial | 31.75 | 6.35 |  | unnotched | 5 | 31.66922 |  |  | 275 | 550 | 390.0715 |  | 59.52282 | [5 empty] | 2598
43 | Stainless Steel | SS316L | L |  |  | 0.006 | 0.46 | 1.19 | 0.005 | 0 | 12.08 | 17.07 | 2.41 | 0 | 0.01 | 0 | 66.609 | 0 | 0 | 0.01 | 0 | 0 | 0 | 0 | 0 | 0 | 0 | 0.1 | 0.05 | 0 | 0 | Additive Manufactured | Annealing | Thermal Treatment | [5 empty] | 25 | Rod | Cylindrical | Standard | Uniaxial | 31.75 | 6.35 |  | unnotched | 5 | 31.66922 |  |  | 275 | 550 | 463.9414 |  | 56.12348 | [5 empty] | 2599
44 | Stainless Steel | SS316L | L |  |  | 0.006 | 0.46 | 1.19 | 0.005 | 0 | 12.08 | 17.07 | 2.41 | 0 | 0.01 | 0 | 66.609 | 0 | 0 | 0.01 | 0 | 0 | 0 | 0 | 0 | 0 | 0 | 0.1 | 0.05 | 0 | 0 | Additive Manufactured | [7 empty] | 25 | Rod | Cylindrical | Standard | Uniaxial | 31.75 | 6.35 |  | unnotched | 5 | 31.66922 |  |  | 225 | 650 | 13.76992 |  | 47.12531 | [5 empty] | 2600
44 | Stainless Steel | SS316L | L |  |  | 0.006 | 0.46 | 1.19 | 0.005 | 0 | 12.08 | 17.07 | 2.41 | 0 | 0.01 | 0 | 66.609 | 0 | 0 | 0.01 | 0 | 0 | 0 | 0 | 0 | 0 | 0 | 0.1 | 0.05 | 0 | 0 | Additive Manufactured | [7 empty] | 25 | Rod | Cylindrical | Standard | Uniaxial | 31.75 | 6.35 |  | unnotched | 5 | 31.66922 |  |  | 200 | 650 | 41.23511 |  | 40.84767 | [5 empty] | 2601
44 | Stainless Steel | SS316L | L |  |  | 0.006 | 0.46 | 1.19 | 0.005 | 0 | 12.08 | 17.07 | 2.41 | 0 | 0.01 | 0 | 66.609 | 0 | 0 | 0.01 | 0 | 0 | 0 | 0 | 0 | 0 | 0 | 0.1 | 0.05 | 0 | 0 | Additive Manufactured | [7 empty] | 25 | Rod | Cylindrical | Standard | Uniaxial | 31.75 | 6.35 |  | unnotched | 5 | 31.66922 |  |  | 175 | 650 | 150.3485 |  | 45.92138 | [5 empty] | 2602
44 | Stainless Steel | SS316L | L |  |  | 0.006 | 0.46 | 1.19 | 0.005 | 0 | 12.08 | 17.07 | 2.41 | 0 | 0.01 | 0 | 66.609 | 0 | 0 | 0.01 | 0 | 0 | 0 | 0 | 0 | 0 | 0 | 0.1 | 0.05 | 0 | 0 | Additive Manufactured | [7 empty] | 25 | Rod | Cylindrical | Standard | Uniaxial | 31.75 | 6.35 |  | unnotched | 5 | 31.66922 |  |  | 225 | 650 | 12.92559 |  | 47.03931 | [5 empty] | 2603
44 | Stainless Steel | SS316L | L |  |  | 0.006 | 0.46 | 1.19 | 0.005 | 0 | 12.08 | 17.07 | 2.41 | 0 | 0.01 | 0 | 66.609 | 0 | 0 | 0.01 | 0 | 0 | 0 | 0 | 0 | 0 | 0 | 0.1 | 0.05 | 0 | 0 | Additive Manufactured | [7 empty] | 25 | Rod | Cylindrical | Standard | Uniaxial | 31.75 | 6.35 |  | unnotched | 5 | 31.66922 |  |  | 200 | 650 | 43.92867 |  | 52.80098 | [5 empty] | 2604
44 | Stainless Steel | SS316L | L |  |  | 0.006 | 0.46 | 1.19 | 0.005 | 0 | 12.08 | 17.07 | 2.41 | 0 | 0.01 | 0 | 66.609 | 0 | 0 | 0.01 | 0 | 0 | 0 | 0 | 0 | 0 | 0 | 0.1 | 0.05 | 0 | 0 | Additive Manufactured | [7 empty] | 25 | Rod | Cylindrical | Standard | Uniaxial | 31.75 | 6.35 |  | unnotched | 5 | 31.66922 |  |  | 175 | 650 | 144.138 |  | 43.34152 | [5 empty] | 2605
44 | Stainless Steel | SS316L | L |  |  | 0.006 | 0.46 | 1.19 | 0.005 | 0 | 12.08 | 17.07 | 2.41 | 0 | 0.01 | 0 | 66.609 | 0 | 0 | 0.01 | 0 | 0 | 0 | 0 | 0 | 0 | 0 | 0.1 | 0.05 | 0 | 0 | Additive Manufactured | [7 empty] | 25 | Rod | Cylindrical | Standard | Uniaxial | 31.75 | 6.35 |  | unnotched | 5 | 31.66922 |  |  | 250 | 600 | 74.43132 |  | 48.75921 | [5 empty] | 2606
44 | Stainless Steel | SS316L | L |  |  | 0.006 | 0.46 | 1.19 | 0.005 | 0 | 12.08 | 17.07 | 2.41 | 0 | 0.01 | 0 | 66.609 | 0 | 0 | 0.01 | 0 | 0 | 0 | 0 | 0 | 0 | 0 | 0.1 | 0.05 | 0 | 0 | Additive Manufactured | [7 empty] | 25 | Rod | Cylindrical | Standard | Uniaxial | 31.75 | 6.35 |  | unnotched | 5 | 31.66922 |  |  | 225 | 600 | 237.4502 |  | 43.59951 | [5 empty] | 2607
44 | Stainless Steel | SS316L | L |  |  | 0.006 | 0.46 | 1.19 | 0.005 | 0 | 12.08 | 17.07 | 2.41 | 0 | 0.01 | 0 | 66.609 | 0 | 0 | 0.01 | 0 | 0 | 0 | 0 | 0 | 0 | 0 | 0.1 | 0.05 | 0 | 0 | Additive Manufactured | [7 empty] | 25 | Rod | Cylindrical | Standard | Uniaxial | 31.75 | 6.35 |  | unnotched | 5 | 31.66922 |  |  | 200 | 600 | 752.2044 |  | 40.76167 | [5 empty] | 2608
44 | Stainless Steel | SS316L | L |  |  | 0.006 | 0.46 | 1.19 | 0.005 | 0 | 12.08 | 17.07 | 2.41 | 0 | 0.01 | 0 | 66.609 | 0 | 0 | 0.01 | 0 | 0 | 0 | 0 | 0 | 0 | 0 | 0.1 | 0.05 | 0 | 0 | Additive Manufactured | [7 empty] | 25 | Rod | Cylindrical | Standard | Uniaxial | 31.75 | 6.35 |  | unnotched | 5 | 31.66922 |  |  | 300 | 550 | 190.9484 |  | 51.59705 | [5 empty] | 2609
44 | Stainless Steel | SS316L | L |  |  | 0.006 | 0.46 | 1.19 | 0.005 | 0 | 12.08 | 17.07 | 2.41 | 0 | 0.01 | 0 | 66.609 | 0 | 0 | 0.01 | 0 | 0 | 0 | 0 | 0 | 0 | 0 | 0.1 | 0.05 | 0 | 0 | Additive Manufactured | [7 empty] | 25 | Rod | Cylindrical | Standard | Uniaxial | 31.75 | 6.35 |  | unnotched | 5 | 31.66922 |  |  | 275 | 550 | 701.1348 |  | 56.0688 | [5 empty] | 2610
44 | Stainless Steel | SS316L | L |  |  | 0.006 | 0.46 | 1.19 | 0.005 | 0 | 12.08 | 17.07 | 2.41 | 0 | 0.01 | 0 | 66.609 | 0 | 0 | 0.01 | 0 | 0 | 0 | 0 | 0 | 0 | 0 | 0.1 | 0.05 | 0 | 0 | Additive Manufactured | [7 empty] | 25 | Rod | Cylindrical | Standard | Uniaxial | 31.75 | 6.35 |  | unnotched | 5 | 31.66922 |  |  | 275 | 550 | 658.1435 |  | 61.14251 | [5 empty] | 2611
44 | Stainless Steel | SS316L | L |  |  | 0.006 | 0.46 | 1.19 | 0.005 | 0 | 12.08 | 17.07 | 2.41 | 0 | 0.01 | 0 | 66.609 | 0 | 0 | 0.01 | 0 | 0 | 0 | 0 | 0 | 0 | 0 | 0.1 | 0.05 | 0 | 0 | Additive Manufactured | [7 empty] | 25 | Rod | Cylindrical | Standard | Uniaxial | 31.75 | 6.35 |  | unnotched | 5 | 31.66922 |  |  | 250 | 550 | 2159.49 |  | 39.38575 | [5 empty] | 2612
45 | Stainless Steel | SS304H | H |  | 86 | 0.05 | 0.53 | 1.23 | 0.025 | 0.016 | 9.46 | 18.4 | 0.2 | 0 | 0.043 | 0.006 | 69.8169 | 0.003 | 0 | 0.1 | 0.019 | 0 | 0 | 0 | 0 | 0.021 | 0.02 | 0.05 | 0.0091 | 0.0005 | 0.0005 | [8 empty] | 42 | Rod | Cylindrical | Standard | Uniaxial | 31.75 | 6.35 |  | unnotched | 5.007874 | 31.66922 |  |  | 317 | 538 | 101.6 | 0.039 | 4 | 19.5 |  |  |  |  | 2613
45 | Stainless Steel | SS304H | H |  | 86 | 0.05 | 0.53 | 1.23 | 0.025 | 0.016 | 9.46 | 18.4 | 0.2 | 0 | 0.043 | 0.006 | 69.8169 | 0.003 | 0 | 0.1 | 0.019 | 0 | 0 | 0 | 0 | 0.021 | 0.02 | 0.05 | 0.0091 | 0.0005 | 0.0005 | [8 empty] | 42 | Rod | Cylindrical | Standard | Uniaxial | 31.75 | 6.35 |  | unnotched | 5.007874 | 31.66922 |  |  | 207 | 593 | 331.8 | 0.014 | 16.1 | 13.8 |  |  |  |  | 2614
45 | Stainless Steel | SS304H | H |  | 86 | 0.05 | 0.53 | 1.23 | 0.025 | 0.016 | 9.46 | 18.4 | 0.2 | 0 | 0.043 | 0.006 | 69.8169 | 0.003 | 0 | 0.1 | 0.019 | 0 | 0 | 0 | 0 | 0.021 | 0.02 | 0.05 | 0.0091 | 0.0005 | 0.0005 | [8 empty] | 42 | Rod | Cylindrical | Standard | Uniaxial | 31.75 | 6.35 |  | unnotched | 5.007874 | 31.66922 |  |  | 241 | 593 | 52.7 | 0.2 | 12.5 | 22.8 |  |  |  |  | 2615
45 | Stainless Steel | SS304H | H |  | 86 | 0.05 | 0.53 | 1.23 | 0.025 | 0.016 | 9.46 | 18.4 | 0.2 | 0 | 0.043 | 0.006 | 69.8169 | 0.003 | 0 | 0.1 | 0.019 | 0 | 0 | 0 | 0 | 0.021 | 0.02 | 0.05 | 0.0091 | 0.0005 | 0.0005 |  | Reannealed | Thermal Treatment |  | 1065 | 0.5 |  |  | 64 | Rod | Cylindrical | Standard | Uniaxial | 31.75 | 6.35 |  | unnotched | 5.007874 | 31.66922 |  |  | 207 | 593 | 428.1 | 0.025 | 25 | 41.3 |  |  |  |  | 2616
45 | Stainless Steel | SS304H | H |  | 86 | 0.05 | 0.53 | 1.23 | 0.025 | 0.016 | 9.46 | 18.4 | 0.2 | 0 | 0.043 | 0.006 | 69.8169 | 0.003 | 0 | 0.1 | 0.019 | 0 | 0 | 0 | 0 | 0.021 | 0.02 | 0.05 | 0.0091 | 0.0005 | 0.0005 |  | Reannealed | Thermal Treatment |  | 1065 | 0.5 |  |  | 64 | Rod | Cylindrical | Standard | Uniaxial | 31.75 | 6.35 |  | unnotched | 5.007874 | 31.66922 |  |  | 241 | 593 | 78 | 0.13 | 16 | 22.9 |  |  |  |  | 2617
45 | Stainless Steel | SS304H | H |  | 86 | 0.05 | 0.53 | 1.23 | 0.025 | 0.016 | 9.46 | 18.4 | 0.2 | 0 | 0.043 | 0.006 | 69.8169 | 0.003 | 0 | 0.1 | 0.019 | 0 | 0 | 0 | 0 | 0.021 | 0.02 | 0.05 | 0.0091 | 0.0005 | 0.0005 | [8 empty] | 42 | Rod | Cylindrical | Standard | Uniaxial | 31.75 | 6.35 |  | unnotched | 5.007874 | 31.66922 |  |  | 172 | 649 | 77 | 0.24 | 33.2 | 30.3 |  |  |  |  | 2618
45 | Stainless Steel | SS304H | H |  | 121 | 0.065 | 0.3 | 1.92 | 0.019 | 0.01 | 9.19 | 18.1 | 0.14 | 0 | 0.14 | 0.016 | 69.90275 | 0.001 | 5e-05 | 0.07 | 0.035 | 0 | 0 | 0 | 0 | 0.015 | 0.002 | 0.07 | 0.0026 | 0.0005 | 0.0011 | [8 empty] | 215 | Rod | Cylindrical | Standard | Uniaxial | 31.75 | 6.35 |  | unnotched | 5.007874 | 31.66922 |  |  | 207 | 593 | 1035.9 | 0.0049 | 11.9 | 22.3 |  |  |  |  | 2619
45 | Stainless Steel | SS304H | H |  | 121 | 0.065 | 0.3 | 1.92 | 0.019 | 0.01 | 9.19 | 18.1 | 0.14 | 0 | 0.14 | 0.016 | 69.90275 | 0.001 | 5e-05 | 0.07 | 0.035 | 0 | 0 | 0 | 0 | 0.015 | 0.002 | 0.07 | 0.0026 | 0.0005 | 0.0011 | [8 empty] | 215 | Rod | Cylindrical | Standard | Uniaxial | 31.75 | 6.35 |  | unnotched | 5.007874 | 31.66922 |  |  | 241 | 593 | 165.9 | 0.047 | 15 | 38.6 |  |  |  |  | 2620
45 | Stainless Steel | SS304H | H |  | 121 | 0.065 | 0.3 | 1.92 | 0.019 | 0.01 | 9.19 | 18.1 | 0.14 | 0 | 0.14 | 0.016 | 69.90275 | 0.001 | 5e-05 | 0.07 | 0.035 | 0 | 0 | 0 | 0 | 0.015 | 0.002 | 0.07 | 0.0026 | 0.0005 | 0.0011 |  | Reannealed | Thermal Treatment |  | 1065 | 0.5 |  |  | 175 | Rod | Cylindrical | Standard | Uniaxial | 31.75 | 6.35 |  | unnotched | 5.007874 | 31.66922 |  |  | 241 | 593 | 149.9 | 0.048 | 14.7 | 31.9 |  |  |  |  | 2621
45 | Stainless Steel | SS304H | H |  | 187 | 0.068 | 0.59 | 0.83 | 0.018 | 0.008 | 9.43 | 18.2 | 0.07 | 0 | 0.031 | 0.003 | 70.4498 | 0.002 | 0 | 0.15 | 0.06 | 0 | 0 | 0 | 0 | 0.015 | 0.02 | 0.05 | 0.0042 | 0.0005 | 0.0005 | [8 empty] | 150 | Rod | Cylindrical | Standard | Uniaxial | 31.75 | 6.35 |  | unnotched | 5.007874 | 31.66922 |  |  | 317 | 538 | 60.7 | 0.12 | 13.6 | 27.5 |  |  |  |  | 2622
45 | Stainless Steel | SS304H | H |  | 187 | 0.068 | 0.59 | 0.83 | 0.018 | 0.008 | 9.43 | 18.2 | 0.07 | 0 | 0.031 | 0.003 | 70.4498 | 0.002 | 0 | 0.15 | 0.06 | 0 | 0 | 0 | 0 | 0.015 | 0.02 | 0.05 | 0.0042 | 0.0005 | 0.0005 | [8 empty] | 150 | Rod | Cylindrical | Standard | Uniaxial | 31.75 | 6.35 |  | unnotched | 5.007874 | 31.66922 |  |  | 207 | 593 | 120.5 | 0.056 | 9.1 | 18.4 |  |  |  |  | 2623
45 | Stainless Steel | SS304H | H |  | 187 | 0.068 | 0.59 | 0.83 | 0.018 | 0.008 | 9.43 | 18.2 | 0.07 | 0 | 0.031 | 0.003 | 70.4498 | 0.002 | 0 | 0.15 | 0.06 | 0 | 0 | 0 | 0 | 0.015 | 0.02 | 0.05 | 0.0042 | 0.0005 | 0.0005 | [8 empty] | 150 | Rod | Cylindrical | Standard | Uniaxial | 31.75 | 6.35 |  | unnotched | 5.007874 | 31.66922 |  |  | 241 | 593 | 18.3 | 0.5 | 17.7 | 20.5 |  |  |  |  | 2624
45 | Stainless Steel | SS304H | H |  | 187 | 0.068 | 0.59 | 0.83 | 0.018 | 0.008 | 9.43 | 18.2 | 0.07 | 0 | 0.031 | 0.003 | 70.4498 | 0.002 | 0 | 0.15 | 0.06 | 0 | 0 | 0 | 0 | 0.015 | 0.02 | 0.05 | 0.0042 | 0.0005 | 0.0005 |  | Reannealed | Thermal Treatment |  | 1065 | 0.5 |  |  | 140 | Rod | Cylindrical | Standard | Uniaxial | 31.75 | 6.35 |  | unnotched | 5.007874 | 31.66922 |  |  | 207 | 593 | 92.7 | 0.088 | 21 | 21.4 |  |  |  |  | 2625
45 | Stainless Steel | SS304H | H |  | 187 | 0.068 | 0.59 | 0.83 | 0.018 | 0.008 | 9.43 | 18.2 | 0.07 | 0 | 0.031 | 0.003 | 70.4498 | 0.002 | 0 | 0.15 | 0.06 | 0 | 0 | 0 | 0 | 0.015 | 0.02 | 0.05 | 0.0042 | 0.0005 | 0.0005 |  | Reannealed | Thermal Treatment |  | 1065 | 0.5 |  |  | 140 | Rod | Cylindrical | Standard | Uniaxial | 31.75 | 6.35 |  | unnotched | 5.007874 | 31.66922 |  |  | 241 | 593 | 25.8 | 0.29 | 15.8 | 2.7 |  |  |  |  | 2626
45 | Stainless Steel | SS304H | H |  | 187 | 0.068 | 0.59 | 0.83 | 0.018 | 0.008 | 9.43 | 18.2 | 0.07 | 0 | 0.031 | 0.003 | 70.4498 | 0.002 | 0 | 0.15 | 0.06 | 0 | 0 | 0 | 0 | 0.015 | 0.02 | 0.05 | 0.0042 | 0.0005 | 0.0005 | [8 empty] | 150 | Rod | Cylindrical | Standard | Uniaxial | 31.75 | 6.35 |  | unnotched | 5.007874 | 31.66922 |  |  | 172 | 649 | 36.8 | 0.56 | 31.6 | 31.2 |  |  |  |  | 2627
45 | Stainless Steel | SS304H | H |  | 283 | 0.043 | 0.45 | 1.32 | 0.018 | 0.02 | 9.12 | 18.2 | 0.3 | 0 | 0.025 | 0.001 | 70.2333 | 0.003 | 0.0003 | 0.14 | 0.03 | 0 | 0 | 0 | 0 | 0.021 | 0.01 | 0.05 | 0.014 | 0.0005 | 0.0009 | [8 empty] | 52 | Rod | Cylindrical | Standard | Uniaxial | 31.75 | 6.35 |  | unnotched | 5.007874 | 31.66922 |  |  | 207 | 593 | 331.6 | 0.035 | 21.2 | 23.8 |  |  |  |  | 2628
45 | Stainless Steel | SS304H | H |  | 283 | 0.043 | 0.45 | 1.32 | 0.018 | 0.02 | 9.12 | 18.2 | 0.3 | 0 | 0.025 | 0.001 | 70.2333 | 0.003 | 0.0003 | 0.14 | 0.03 | 0 | 0 | 0 | 0 | 0.021 | 0.01 | 0.05 | 0.014 | 0.0005 | 0.0009 | [8 empty] | 52 | Rod | Cylindrical | Standard | Uniaxial | 31.75 | 6.35 |  | unnotched | 5.007874 | 31.66922 |  |  | 241 | 593 | 70 | 0.23 | 26.5 | 26.1 |  |  |  |  | 2629
45 | Stainless Steel | SS304H | H |  | 283 | 0.043 | 0.45 | 1.32 | 0.018 | 0.02 | 9.12 | 18.2 | 0.3 | 0 | 0.025 | 0.001 | 70.2333 | 0.003 | 0.0003 | 0.14 | 0.03 | 0 | 0 | 0 | 0 | 0.021 | 0.01 | 0.05 | 0.014 | 0.0005 | 0.0009 |  | Reannealed | Thermal Treatment |  | 1065 | 0.5 |  |  | 60 | Rod | Cylindrical | Standard | Uniaxial | 31.75 | 6.35 |  | unnotched | 5.007874 | 31.66922 |  |  | 207 | 593 | 290.4 | 0.038 | 19.6 | 23.1 |  |  |  |  | 2630
45 | Stainless Steel | SS304H | H |  | 283 | 0.043 | 0.45 | 1.32 | 0.018 | 0.02 | 9.12 | 18.2 | 0.3 | 0 | 0.025 | 0.001 | 70.2333 | 0.003 | 0.0003 | 0.14 | 0.03 | 0 | 0 | 0 | 0 | 0.021 | 0.01 | 0.05 | 0.014 | 0.0005 | 0.0009 |  | Reannealed | Thermal Treatment |  | 1065 | 0.5 |  |  | 60 | Rod | Cylindrical | Standard | Uniaxial | 31.75 | 6.35 |  | unnotched | 5.007874 | 31.66922 |  |  | 241 | 593 | 60.8 | 0.22 | 20.8 | 29.1 |  |  |  |  | 2631
45 | Stainless Steel | SS304H | H |  | 283 | 0.043 | 0.45 | 1.32 | 0.018 | 0.02 | 9.12 | 18.2 | 0.3 | 0 | 0.025 | 0.001 | 70.2333 | 0.003 | 0.0003 | 0.14 | 0.03 | 0 | 0 | 0 | 0 | 0.021 | 0.01 | 0.05 | 0.014 | 0.0005 | 0.0009 |  | Reannealed | Thermal Treatment |  | 1065 | 0.5 |  |  | 60 | Rod | Cylindrical | Standard | Uniaxial | 31.75 | 6.35 |  | unnotched | 5.007874 | 31.66922 |  |  | 241 | 593 | 91.2 | 0.13 | 15.7 | 26.6 |  |  |  |  | 2632
45 | Stainless Steel | SS304H | H |  | 330 | 0.068 | 0.59 | 0.83 | 0.018 | 0.008 | 9.43 | 18.2 | 0.07 | 0 | 0.031 | 0.002 | 70.4868 | 0.01 | 0 | 0.15 | 0.025 | 0 | 0 | 0 | 0 | 0.006 | 0.02 | 0.05 | 0.0042 | 0.0005 | 0.0005 | [8 empty] | 45 | Rod | Cylindrical | Standard | Uniaxial | 31.75 | 6.35 |  | unnotched | 5.007874 | 31.66922 |  |  | 317 | 538 | 186.9 | 0.035 | 11.8 | 21.9 |  |  |  |  | 2633
45 | Stainless Steel | SS304H | H |  | 330 | 0.068 | 0.59 | 0.83 | 0.018 | 0.008 | 9.43 | 18.2 | 0.07 | 0 | 0.031 | 0.002 | 70.4868 | 0.01 | 0 | 0.15 | 0.025 | 0 | 0 | 0 | 0 | 0.006 | 0.02 | 0.05 | 0.0042 | 0.0005 | 0.0005 | [8 empty] | 45 | Rod | Cylindrical | Standard | Uniaxial | 31.75 | 6.35 |  | unnotched | 5.007874 | 31.66922 |  |  | 207 | 593 | 355.6 | 0.014 | 16.2 | 18.9 |  |  |  |  | 2634
45 | Stainless Steel | SS304H | H |  | 330 | 0.068 | 0.59 | 0.83 | 0.018 | 0.008 | 9.43 | 18.2 | 0.07 | 0 | 0.031 | 0.002 | 70.4868 | 0.01 | 0 | 0.15 | 0.025 | 0 | 0 | 0 | 0 | 0.006 | 0.02 | 0.05 | 0.0042 | 0.0005 | 0.0005 | [8 empty] | 45 | Rod | Cylindrical | Standard | Uniaxial | 31.75 | 6.35 |  | unnotched | 5.007874 | 31.66922 |  |  | 241 | 593 | 56 | 0.13 | 17.6 | 18.6 |  |  |  |  | 2635
45 | Stainless Steel | SS304H | H |  | 330 | 0.068 | 0.59 | 0.83 | 0.018 | 0.008 | 9.43 | 18.2 | 0.07 | 0 | 0.031 | 0.002 | 70.4868 | 0.01 | 0 | 0.15 | 0.025 | 0 | 0 | 0 | 0 | 0.006 | 0.02 | 0.05 | 0.0042 | 0.0005 | 0.0005 |  | Reannealed | Thermal Treatment |  | 1065 | 0.5 |  |  | 55 | Rod | Cylindrical | Standard | Uniaxial | 31.75 | 6.35 |  | unnotched | 5.007874 | 31.66922 |  |  | 207 | 593 | 254.1 | 0.024 | 15.8 | 16.1 |  |  |  |  | 2636
45 | Stainless Steel | SS304H | H |  | 330 | 0.068 | 0.59 | 0.83 | 0.018 | 0.008 | 9.43 | 18.2 | 0.07 | 0 | 0.031 | 0.002 | 70.4868 | 0.01 | 0 | 0.15 | 0.025 | 0 | 0 | 0 | 0 | 0.006 | 0.02 | 0.05 | 0.0042 | 0.0005 | 0.0005 |  | Reannealed | Thermal Treatment |  | 1065 | 0.5 |  |  | 55 | Rod | Cylindrical | Standard | Uniaxial | 31.75 | 6.35 |  | unnotched | 5.007874 | 31.66922 |  |  | 241 | 593 | 70.1 | 0.086 | 16.8 | 16.8 |  |  |  |  | 2637
45 | Stainless Steel | SS304H | H |  | 330 | 0.068 | 0.59 | 0.83 | 0.018 | 0.008 | 9.43 | 18.2 | 0.07 | 0 | 0.031 | 0.002 | 70.4868 | 0.01 | 0 | 0.15 | 0.025 | 0 | 0 | 0 | 0 | 0.006 | 0.02 | 0.05 | 0.0042 | 0.0005 | 0.0005 | [8 empty] | 45 | Rod | Cylindrical | Standard | Uniaxial | 31.75 | 6.35 |  | unnotched | 5.007874 | 31.66922 |  |  | 172 | 649 | 74.9 | 0.28 | 38.2 | 42.2 |  |  |  |  | 2638
45 | Stainless Steel | SS304H | H |  | 330 | 0.068 | 0.59 | 0.83 | 0.018 | 0.008 | 9.43 | 18.2 | 0.07 | 0 | 0.031 | 0.002 | 70.4868 | 0.01 | 0 | 0.15 | 0.025 | 0 | 0 | 0 | 0 | 0.006 | 0.02 | 0.05 | 0.0042 | 0.0005 | 0.0005 | [8 empty] | 45 | Rod | Cylindrical | Standard | Uniaxial | 31.75 | 6.35 |  | unnotched | 5.007874 | 31.66922 |  |  | 207 | 593 | 738.4 | 0.0023 | 2.7 | 14.7 |  |  |  |  | 2639
45 | Stainless Steel | SS304H | H |  | 330 | 0.068 | 0.59 | 0.83 | 0.018 | 0.008 | 9.43 | 18.2 | 0.07 | 0 | 0.031 | 0.002 | 70.4868 | 0.01 | 0 | 0.15 | 0.025 | 0 | 0 | 0 | 0 | 0.006 | 0.02 | 0.05 | 0.0042 | 0.0005 | 0.0005 | [8 empty] | 45 | Rod | Cylindrical | Standard | Uniaxial | 31.75 | 6.35 |  | unnotched | 5.007874 | 31.66922 |  |  | 241 | 593 | 168.1 | 0.022 | 8.5 | 15.3 |  |  |  |  | 2640
45 | Stainless Steel | SS304H | H |  | 380 | 0.063 | 0.55 | 0.97 | 0.018 | 0.01 | 8.3 | 18.4 | 0.07 | 0 | 0.068 | 0.004 | 71.2956 | 0.01 | 0 | 0.1 | 0.028 | 0 | 0 | 0 | 0 | 0.016 | 0.02 | 0.05 | 0.026 | 0.0005 | 0.0009 | [8 empty] | 78 | Rod | Cylindrical | Standard | Uniaxial | 31.75 | 6.35 |  | unnotched | 5.007874 | 31.66922 |  |  | 317 | 538 | 128.1 | 0.02 | 6.6 | 18.2 |  |  |  |  | 2641
45 | Stainless Steel | SS304H | H |  | 380 | 0.063 | 0.55 | 0.97 | 0.018 | 0.01 | 8.3 | 18.4 | 0.07 | 0 | 0.068 | 0.004 | 71.2956 | 0.01 | 0 | 0.1 | 0.028 | 0 | 0 | 0 | 0 | 0.016 | 0.02 | 0.05 | 0.026 | 0.0005 | 0.0009 |  | Reannealed | Thermal Treatment |  | 1065 | 0.5 |  |  | 64 | Rod | Cylindrical | Standard | Uniaxial | 31.75 | 6.35 |  | unnotched | 5.007874 | 31.66922 |  |  | 207 | 593 | 741.5 | 0.0034 | 3.6 | 11.5 |  |  |  |  | 2642
45 | Stainless Steel | SS304H | H |  | 380 | 0.063 | 0.55 | 0.97 | 0.018 | 0.01 | 8.3 | 18.4 | 0.07 | 0 | 0.068 | 0.004 | 71.2956 | 0.01 | 0 | 0.1 | 0.028 | 0 | 0 | 0 | 0 | 0.016 | 0.02 | 0.05 | 0.026 | 0.0005 | 0.0009 |  | Reannealed | Thermal Treatment |  | 1065 | 0.5 |  |  | 64 | Rod | Cylindrical | Standard | Uniaxial | 31.75 | 6.35 |  | unnotched | 5.007874 | 31.66922 |  |  | 241 | 593 | 102.8 | 0.046 | 6.1 | 17.7 |  |  |  |  | 2643
45 | Stainless Steel | SS304H | H |  | 380 | 0.063 | 0.55 | 0.97 | 0.018 | 0.01 | 8.3 | 18.4 | 0.07 | 0 | 0.068 | 0.004 | 71.2956 | 0.01 | 0 | 0.1 | 0.028 | 0 | 0 | 0 | 0 | 0.016 | 0.02 | 0.05 | 0.026 | 0.0005 | 0.0009 |  | Reannealed | Thermal Treatment |  | 1065 | 0.5 |  |  | 64 | Rod | Cylindrical | Standard | Uniaxial | 31.75 | 6.35 |  | unnotched | 5.007874 | 31.66922 |  |  | 241 | 593 | 323.3 | 0.017 | 7.1 | 17.3 |  |  |  |  | 2644
45 | Stainless Steel | SS304H | H |  | 380 | 0.063 | 0.55 | 0.97 | 0.018 | 0.01 | 8.3 | 18.4 | 0.07 | 0 | 0.068 | 0.004 | 71.2956 | 0.01 | 0 | 0.1 | 0.028 | 0 | 0 | 0 | 0 | 0.016 | 0.02 | 0.05 | 0.026 | 0.0005 | 0.0009 | [8 empty] | 78 | Rod | Cylindrical | Standard | Uniaxial | 31.75 | 6.35 |  | unnotched | 5.007874 | 31.66922 |  |  | 172 | 649 | 303.9 | 0.026 | 23.6 | 30.3 |  |  |  |  | 2645
45 | Stainless Steel | SS304H | H |  | 390 | 0.066 | 0.6 | 1.52 | 0.018 | 0.006 | 8.75 | 18.6 | 0.3 | 0 | 0.086 | 0.001 | 69.6959 | 0.016 | 0.002 | 0.2 | 0.02 | 0 | 0 | 0 | 0 | 0.043 | 0.0002 | 0.07 | 0.0052 | 0.0006 | 0.0001 | [8 empty] | 78 | Rod | Cylindrical | Standard | Uniaxial | 31.75 | 6.35 |  | unnotched | 5.007874 | 31.66922 |  |  | 241 | 593 | 287 | 0.013 | 9.8 | 13.4 |  |  |  |  | 2646
45 | Stainless Steel | SS304H | H |  | 390 | 0.066 | 0.6 | 1.52 | 0.018 | 0.006 | 8.75 | 18.6 | 0.3 | 0 | 0.086 | 0.001 | 69.6959 | 0.016 | 0.002 | 0.2 | 0.02 | 0 | 0 | 0 | 0 | 0.043 | 0.0002 | 0.07 | 0.0052 | 0.0006 | 0.0001 |  | Reannealed | Thermal Treatment |  | 1065 | 0.5 |  |  | 97 | Rod | Cylindrical | Standard | Uniaxial | 31.75 | 6.35 |  | unnotched | 5.007874 | 31.66922 |  |  | 241 | 593 | 295.7 | 0.013 | 8.9 | 15.8 |  |  |  |  | 2647
45 | Stainless Steel | SS304H | H |  | 414 | 0.073 | 0.69 | 0.94 | 0.016 | 0.015 | 9.52 | 18.7 | 0.1 | 0 | 0.058 | 0.002 | 69.6341 | 0.01 | 0 | 0.1 | 0.025 | 0 | 0 | 0 | 0 | 0.027 | 0.02 | 0.05 | 0.019 | 0.0005 | 0.0004 | [8 empty] | 97 | Rod | Cylindrical | Standard | Uniaxial | 31.75 | 6.35 |  | unnotched | 5.007874 | 31.66922 |  |  | 317 | 538 | 252.6 | 0.0063 | 8.2 | 22.8 |  |  |  |  | 2648
45 | Stainless Steel | SS304H | H |  | 414 | 0.073 | 0.69 | 0.94 | 0.016 | 0.015 | 9.52 | 18.7 | 0.1 | 0 | 0.058 | 0.002 | 69.6341 | 0.01 | 0 | 0.1 | 0.025 | 0 | 0 | 0 | 0 | 0.027 | 0.02 | 0.05 | 0.019 | 0.0005 | 0.0004 | [8 empty] | 97 | Rod | Cylindrical | Standard | Uniaxial | 31.75 | 6.35 |  | unnotched | 5.007874 | 31.66922 |  |  | 207 | 593 | 1958.6 | 0.0012 | 15.1 | 19 |  |  |  |  | 2649
45 | Stainless Steel | SS304H | H |  | 414 | 0.073 | 0.69 | 0.94 | 0.016 | 0.015 | 9.52 | 18.7 | 0.1 | 0 | 0.058 | 0.002 | 69.6341 | 0.01 | 0 | 0.1 | 0.025 | 0 | 0 | 0 | 0 | 0.027 | 0.02 | 0.05 | 0.019 | 0.0005 | 0.0004 | [8 empty] | 97 | Rod | Cylindrical | Standard | Uniaxial | 31.75 | 6.35 |  | unnotched | 5.007874 | 31.66922 |  |  | 241 | 593 | 325.9 | 0.012 | 10.7 | 21.5 |  |  |  |  | 2650
45 | Stainless Steel | SS304H | H |  | 414 | 0.073 | 0.69 | 0.94 | 0.016 | 0.015 | 9.52 | 18.7 | 0.1 | 0 | 0.058 | 0.002 | 69.6341 | 0.01 | 0 | 0.1 | 0.025 | 0 | 0 | 0 | 0 | 0.027 | 0.02 | 0.05 | 0.019 | 0.0005 | 0.0004 |  | Reannealed | Thermal Treatment |  | 1065 | 0.5 |  |  | 140 | Rod | Cylindrical | Standard | Uniaxial | 31.75 | 6.35 |  | unnotched | 5.007874 | 31.66922 |  |  | 207 | 593 | 1795.7 | 0.0024 | 12.1 | 17.9 |  |  |  |  | 2651
45 | Stainless Steel | SS304H | H |  | 414 | 0.073 | 0.69 | 0.94 | 0.016 | 0.015 | 9.52 | 18.7 | 0.1 | 0 | 0.058 | 0.002 | 69.6341 | 0.01 | 0 | 0.1 | 0.025 | 0 | 0 | 0 | 0 | 0.027 | 0.02 | 0.05 | 0.019 | 0.0005 | 0.0004 |  | Reannealed | Thermal Treatment |  | 1065 | 0.5 |  |  | 140 | Rod | Cylindrical | Standard | Uniaxial | 31.75 | 6.35 |  | unnotched | 5.007874 | 31.66922 |  |  | 241 | 593 | 119.5 | 0.025 | 9.5 | 14 |  |  |  |  | 2652
45 | Stainless Steel | SS304H | H |  | 414 | 0.073 | 0.69 | 0.94 | 0.016 | 0.015 | 9.52 | 18.7 | 0.1 | 0 | 0.058 | 0.002 | 69.6341 | 0.01 | 0 | 0.1 | 0.025 | 0 | 0 | 0 | 0 | 0.027 | 0.02 | 0.05 | 0.019 | 0.0005 | 0.0004 |  | Reannealed | Thermal Treatment |  | 1065 | 0.5 |  |  | 140 | Rod | Cylindrical | Standard | Uniaxial | 31.75 | 6.35 |  | unnotched | 5.007874 | 31.66922 |  |  | 241 | 593 | 415.6 | 0.012 | 9.6 | 23 |  |  |  |  | 2653
45 | Stainless Steel | SS304H | H |  | 414 | 0.073 | 0.69 | 0.94 | 0.016 | 0.015 | 9.52 | 18.7 | 0.1 | 0 | 0.058 | 0.002 | 69.6341 | 0.01 | 0 | 0.1 | 0.025 | 0 | 0 | 0 | 0 | 0.027 | 0.02 | 0.05 | 0.019 | 0.0005 | 0.0004 | [8 empty] | 97 | Rod | Cylindrical | Standard | Uniaxial | 31.75 | 6.35 |  | unnotched | 5.007874 | 31.66922 |  |  | 172 | 649 | 340.1 | 0.024 | 27.8 | 33.2 |  |  |  |  | 2654
45 | Stainless Steel | SS304H | H |  | 414 | 0.073 | 0.69 | 0.94 | 0.016 | 0.015 | 9.52 | 18.7 | 0.1 | 0 | 0.058 | 0.002 | 69.6341 | 0.01 | 0 | 0.1 | 0.025 | 0 | 0 | 0 | 0 | 0.027 | 0.02 | 0.05 | 0.019 | 0.0005 | 0.0004 |  | Reannealed | Thermal Treatment |  | 1065 | 0.5 |  |  | 140 | Rod | Cylindrical | Standard | Uniaxial | 31.75 | 6.35 |  | unnotched | 5.007874 | 31.66922 |  |  | 172 | 649 | 266.3 | 0.039 | 31.2 | 41.4 |  |  |  |  | 2655
45 | Stainless Steel | SS304H | H |  | 544 | 0.063 | 0.47 | 0.99 | 0.023 | 0.006 | 9.12 | 18.4 | 0.2 | 0 | 0.019 | 0.017 | 70.4465 | 0.005 | 0.0002 | 0.12 | 0.025 | 0 | 0 | 0 | 0 | 0.026 | 0.01 | 0.05 | 0.0081 | 0.0006 | 0.0006 | [8 empty] | 78 | Rod | Cylindrical | Standard | Uniaxial | 31.75 | 6.35 |  | unnotched | 5.007874 | 31.66922 |  |  | 317 | 538 | 120.1 | 0.066 | 24 | 23 |  |  |  |  | 2656
45 | Stainless Steel | SS304H | H |  | 544 | 0.063 | 0.47 | 0.99 | 0.023 | 0.006 | 9.12 | 18.4 | 0.2 | 0 | 0.019 | 0.017 | 70.4465 | 0.005 | 0.0002 | 0.12 | 0.025 | 0 | 0 | 0 | 0 | 0.026 | 0.01 | 0.05 | 0.0081 | 0.0006 | 0.0006 |  | Reannealed | Thermal Treatment |  | 1065 | 0.5 |  |  | 48 | Rod | Cylindrical | Standard | Uniaxial | 31.75 | 6.35 |  | unnotched | 5.007874 | 31.66922 |  |  | 317 | 538 | 139.3 | 0.054 | 11.8 | 24.3 |  |  |  |  | 2657
45 | Stainless Steel | SS304H | H |  | 544 | 0.063 | 0.47 | 0.99 | 0.023 | 0.006 | 9.12 | 18.4 | 0.2 | 0 | 0.019 | 0.017 | 70.4465 | 0.005 | 0.0002 | 0.12 | 0.025 | 0 | 0 | 0 | 0 | 0.026 | 0.01 | 0.05 | 0.0081 | 0.0006 | 0.0006 | [8 empty] | 78 | Rod | Cylindrical | Standard | Uniaxial | 31.75 | 6.35 |  | unnotched | 5.007874 | 31.66922 |  |  | 207 | 593 | 431 | 0.017 | 16.1 | 21.1 |  |  |  |  | 2658
45 | Stainless Steel | SS304H | H |  | 544 | 0.063 | 0.47 | 0.99 | 0.023 | 0.006 | 9.12 | 18.4 | 0.2 | 0 | 0.019 | 0.017 | 70.4465 | 0.005 | 0.0002 | 0.12 | 0.025 | 0 | 0 | 0 | 0 | 0.026 | 0.01 | 0.05 | 0.0081 | 0.0006 | 0.0006 | [8 empty] | 78 | Rod | Cylindrical | Standard | Uniaxial | 31.75 | 6.35 |  | unnotched | 5.007874 | 31.66922 |  |  | 241 | 593 | 66.3 | 0.19 | 17.1 | 23.8 |  |  |  |  | 2659
45 | Stainless Steel | SS304H | H |  | 544 | 0.063 | 0.47 | 0.99 | 0.023 | 0.006 | 9.12 | 18.4 | 0.2 | 0 | 0.019 | 0.017 | 70.4465 | 0.005 | 0.0002 | 0.12 | 0.025 | 0 | 0 | 0 | 0 | 0.026 | 0.01 | 0.05 | 0.0081 | 0.0006 | 0.0006 |  | Reannealed | Thermal Treatment |  | 1065 | 0.5 |  |  | 48 | Rod | Cylindrical | Standard | Uniaxial | 31.75 | 6.35 |  | unnotched | 5.007874 | 31.66922 |  |  | 207 | 593 | 356.1 | 0.022 | 17.8 | 22.8 |  |  |  |  | 2660
45 | Stainless Steel | SS304H | H |  | 544 | 0.063 | 0.47 | 0.99 | 0.023 | 0.006 | 9.12 | 18.4 | 0.2 | 0 | 0.019 | 0.017 | 70.4465 | 0.005 | 0.0002 | 0.12 | 0.025 | 0 | 0 | 0 | 0 | 0.026 | 0.01 | 0.05 | 0.0081 | 0.0006 | 0.0006 |  | Reannealed | Thermal Treatment |  | 1065 | 0.5 |  |  | 48 | Rod | Cylindrical | Standard | Uniaxial | 31.75 | 6.35 |  | unnotched | 5.007874 | 31.66922 |  |  | 241 | 593 | 62 | 0.19 | 17.2 | 24 |  |  |  |  | 2661
45 | Stainless Steel | SS304H | H |  | 544 | 0.063 | 0.47 | 0.99 | 0.023 | 0.006 | 9.12 | 18.4 | 0.2 | 0 | 0.019 | 0.017 | 70.4465 | 0.005 | 0.0002 | 0.12 | 0.025 | 0 | 0 | 0 | 0 | 0.026 | 0.01 | 0.05 | 0.0081 | 0.0006 | 0.0006 | [8 empty] | 78 | Rod | Cylindrical | Standard | Uniaxial | 31.75 | 6.35 |  | unnotched | 5.007874 | 31.66922 |  |  | 172 | 649 | 45.6 | 0.59 | 47 | [5 empty] | 2662
45 | Stainless Steel | SS304H | H |  | 544 | 0.063 | 0.47 | 0.99 | 0.023 | 0.006 | 9.12 | 18.4 | 0.2 | 0 | 0.019 | 0.017 | 70.4465 | 0.005 | 0.0002 | 0.12 | 0.025 | 0 | 0 | 0 | 0 | 0.026 | 0.01 | 0.05 | 0.0081 | 0.0006 | 0.0006 |  | Reannealed | Thermal Treatment |  | 1065 | 0.5 |  |  | 48 | Rod | Cylindrical | Standard | Uniaxial | 31.75 | 6.35 |  | unnotched | 5.007874 | 31.66922 |  |  | 172 | 649 | 44.5 | 0.46 | 33.5 | 33.8 |  |  |  |  | 2663
45 | Stainless Steel | SS304H | H |  | 551 | 0.043 | 0.59 | 1.2 | 0.022 | 0.018 | 9.4 | 18.5 | 0.3 | 0 | 0.027 | 0.025 | 69.3972 | 0.014 | 0.001 | 0.25 | 0.05 | 0 | 0 | 0 | 0 | 0.049 | 0.01 | 0.08 | 0.022 | 0.0005 | 0.0013 | [8 empty] | 78 | Rod | Cylindrical | Standard | Uniaxial | 31.75 | 6.35 |  | unnotched | 5.007874 | 31.66922 |  |  | 207 | 593 | 1507.5 | 0.0067 | 29.1 | 44.9 |  |  |  |  | 2664
45 | Stainless Steel | SS304H | H |  | 551 | 0.043 | 0.59 | 1.2 | 0.022 | 0.018 | 9.4 | 18.5 | 0.3 | 0 | 0.027 | 0.025 | 69.3972 | 0.014 | 0.001 | 0.25 | 0.05 | 0 | 0 | 0 | 0 | 0.049 | 0.01 | 0.08 | 0.022 | 0.0005 | 0.0013 | [8 empty] | 78 | Rod | Cylindrical | Standard | Uniaxial | 31.75 | 6.35 |  | unnotched | 5.007874 | 31.66922 |  |  | 241 | 593 | 189.6 | 0.068 | 32.8 | 44.5 |  |  |  |  | 2665
45 | Stainless Steel | SS304H | H |  | 551 | 0.043 | 0.59 | 1.2 | 0.022 | 0.018 | 9.4 | 18.5 | 0.3 | 0 | 0.027 | 0.025 | 69.3972 | 0.014 | 0.001 | 0.25 | 0.05 | 0 | 0 | 0 | 0 | 0.049 | 0.01 | 0.08 | 0.022 | 0.0005 | 0.0013 |  | Reannealed | Thermal Treatment |  | 1065 | 0.5 |  |  | 87 | Rod | Cylindrical | Standard | Uniaxial | 31.75 | 6.35 |  | unnotched | 5.007874 | 31.66922 |  |  | 207 | 593 | 1788.5 | 0.037 | 24.7 | 43.2 |  |  |  |  | 2666
45 | Stainless Steel | SS304H | H |  | 551 | 0.043 | 0.59 | 1.2 | 0.022 | 0.018 | 9.4 | 18.5 | 0.3 | 0 | 0.027 | 0.025 | 69.3972 | 0.014 | 0.001 | 0.25 | 0.05 | 0 | 0 | 0 | 0 | 0.049 | 0.01 | 0.08 | 0.022 | 0.0005 | 0.0013 |  | Reannealed | Thermal Treatment |  | 1065 | 0.5 |  |  | 87 | Rod | Cylindrical | Standard | Uniaxial | 31.75 | 6.35 |  | unnotched | 5.007874 | 31.66922 |  |  | 241 | 593 | 299.4 | 0.038 | 23.3 | 33.3 |  |  |  |  | 2667
45 | Stainless Steel | SS304H | H |  | 551 | 0.043 | 0.59 | 1.2 | 0.022 | 0.018 | 9.4 | 18.5 | 0.3 | 0 | 0.027 | 0.025 | 69.3972 | 0.014 | 0.001 | 0.25 | 0.05 | 0 | 0 | 0 | 0 | 0.049 | 0.01 | 0.08 | 0.022 | 0.0005 | 0.0013 |  | Reannealed | Thermal Treatment |  | 1065 | 0.5 |  |  | 87 | Rod | Cylindrical | Standard | Uniaxial | 31.75 | 6.35 |  | unnotched | 5.007874 | 31.66922 |  |  | 241 | 593 | 257.4 | 0.041 | 23.4 | 35.7 |  |  |  |  | 2668
45 | Stainless Steel | SS304H | H |  | 697 | 0.057 | 0.5 | 0.91 | 0.016 | 0.037 | 9.38 | 18.5 | 0.05 | 0 | 0.034 | 0.002 | 70.284 | 0.003 | 0 | 0.1 | 0.03 | 0 | 0 | 0 | 0 | 0.011 | 0.02 | 0.05 | 0.015 | 0.0005 | 0.0005 | [8 empty] | 115 | Rod | Cylindrical | Standard | Uniaxial | 31.75 | 6.35 |  | unnotched | 5.007874 | 31.66922 |  |  | 207 | 593 | 412.6 | 0.043 | 30 | 24.1 |  |  |  |  | 2669
45 | Stainless Steel | SS304H | H |  | 697 | 0.057 | 0.5 | 0.91 | 0.016 | 0.037 | 9.38 | 18.5 | 0.05 | 0 | 0.034 | 0.002 | 70.284 | 0.003 | 0 | 0.1 | 0.03 | 0 | 0 | 0 | 0 | 0.011 | 0.02 | 0.05 | 0.015 | 0.0005 | 0.0005 | [8 empty] | 115 | Rod | Cylindrical | Standard | Uniaxial | 31.75 | 6.35 |  | unnotched | 5.007874 | 31.66922 |  |  | 207 | 593 | 406.4 | 0.027 | 16 | 20.1 |  |  |  |  | 2670
45 | Stainless Steel | SS304H | H |  | 697 | 0.057 | 0.5 | 0.91 | 0.016 | 0.037 | 9.38 | 18.5 | 0.05 | 0 | 0.034 | 0.002 | 70.284 | 0.003 | 0 | 0.1 | 0.03 | 0 | 0 | 0 | 0 | 0.011 | 0.02 | 0.05 | 0.015 | 0.0005 | 0.0005 | [8 empty] | 115 | Rod | Cylindrical | Standard | Uniaxial | 31.75 | 6.35 |  | unnotched | 5.007874 | 31.66922 |  |  | 241 | 593 | 46 | 0.15 | 10 | 22.5 |  |  |  |  | 2671
45 | Stainless Steel | SS304H | H |  | 697 | 0.057 | 0.5 | 0.91 | 0.016 | 0.037 | 9.38 | 18.5 | 0.05 | 0 | 0.034 | 0.002 | 70.284 | 0.003 | 0 | 0.1 | 0.03 | 0 | 0 | 0 | 0 | 0.011 | 0.02 | 0.05 | 0.015 | 0.0005 | 0.0005 |  | Reannealed | Thermal Treatment |  | 1065 | 0.5 |  |  | 220 | Rod | Cylindrical | Standard | Uniaxial | 31.75 | 6.35 |  | unnotched | 5.007874 | 31.66922 |  |  | 207 | 593 | 193 | 0.049 | 13.5 | 23.9 |  |  |  |  | 2672
45 | Stainless Steel | SS304H | H |  | 697 | 0.057 | 0.5 | 0.91 | 0.016 | 0.037 | 9.38 | 18.5 | 0.05 | 0 | 0.034 | 0.002 | 70.284 | 0.003 | 0 | 0.1 | 0.03 | 0 | 0 | 0 | 0 | 0.011 | 0.02 | 0.05 | 0.015 | 0.0005 | 0.0005 |  | Reannealed | Thermal Treatment |  | 1065 | 0.5 |  |  | 220 | Rod | Cylindrical | Standard | Uniaxial | 31.75 | 6.35 |  | unnotched | 5.007874 | 31.66922 |  |  | 241 | 593 | 24 | 0.34 | 12 | 23.9 |  |  |  |  | 2673
45 | Stainless Steel | SS304H | H |  | 737 | 0.064 | 0.5 | 1.71 | 0.026 | 0.012 | 9.01 | 18.3 | 0.3 | 0 | 0.075 | 0.001 | 69.35815 | 0.014 | 5e-05 | 0.5 | 0.031 | 0 | 0 | 0 | 0 | 0.016 | 0.005 | 0.07 | 0.0072 | 0.0005 | 0.0001 | [8 empty] | 78 | Rod | Cylindrical | Standard | Uniaxial | 31.75 | 6.35 |  | unnotched | 5.007874 | 31.66922 |  |  | 241 | 593 | 1174.5 | 0.0047 | 37.6 | 51.1 |  |  |  |  | 2674
45 | Stainless Steel | SS304H | H |  | 737 | 0.064 | 0.5 | 1.71 | 0.026 | 0.012 | 9.01 | 18.3 | 0.3 | 0 | 0.075 | 0.001 | 69.35815 | 0.014 | 5e-05 | 0.5 | 0.031 | 0 | 0 | 0 | 0 | 0.016 | 0.005 | 0.07 | 0.0072 | 0.0005 | 0.0001 |  | Reannealed | Thermal Treatment |  | 1065 | 0.5 |  |  | 104 | Rod | Cylindrical | Standard | Uniaxial | 31.75 | 6.35 |  | unnotched | 5.007874 | 31.66922 |  |  | 241 | 593 | 864.6 | 0.0065 | 31.3 | 57.6 |  |  |  |  | 2675
45 | Stainless Steel | SS304H | H |  | 779 | 0.065 | 0.47 | 0.94 | 0.024 | 0.005 | 9.46 | 18.1 | 0.2 | 0 | 0.023 | 0.01 | 70.4288 | 0.0035 | 0.0002 | 0.16 | 0.029 | 0 | 0 | 0 | 0 | 0.043 | 0.01 | 0.02 | 0.0056 | 0.002 | 0.0009 | [8 empty] | 76 | Rod | Cylindrical | Standard | Uniaxial | 31.75 | 6.35 |  | unnotched | 5.007874 | 31.66922 |  |  | 207 | 593 | 599.3 | 0.01 | 17.3 | 19.4 |  |  |  |  | 2676
45 | Stainless Steel | SS304H | H |  | 779 | 0.065 | 0.47 | 0.94 | 0.024 | 0.005 | 9.46 | 18.1 | 0.2 | 0 | 0.023 | 0.01 | 70.4288 | 0.0035 | 0.0002 | 0.16 | 0.029 | 0 | 0 | 0 | 0 | 0.043 | 0.01 | 0.02 | 0.0056 | 0.002 | 0.0009 | [8 empty] | 76 | Rod | Cylindrical | Standard | Uniaxial | 31.75 | 6.35 |  | unnotched | 5.007874 | 31.66922 |  |  | 241 | 593 | 80.1 | 0.1 | 13.9 | 18.1 |  |  |  |  | 2677
45 | Stainless Steel | SS304H | H |  | 779 | 0.065 | 0.47 | 0.94 | 0.024 | 0.005 | 9.46 | 18.1 | 0.2 | 0 | 0.023 | 0.01 | 70.4288 | 0.0035 | 0.0002 | 0.16 | 0.029 | 0 | 0 | 0 | 0 | 0.043 | 0.01 | 0.02 | 0.0056 | 0.002 | 0.0009 |  | Reannealed | Thermal Treatment |  | 1065 | 0.5 |  |  | 68 | Rod | Cylindrical | Standard | Uniaxial | 31.75 | 6.35 |  | unnotched | 5.007874 | 31.66922 |  |  | 207 | 593 | 280.4 | 0.021 | 12.4 | 18.2 |  |  |  |  | 2678
45 | Stainless Steel | SS304H | H |  | 779 | 0.065 | 0.47 | 0.94 | 0.024 | 0.005 | 9.46 | 18.1 | 0.2 | 0 | 0.023 | 0.01 | 70.4288 | 0.0035 | 0.0002 | 0.16 | 0.029 | 0 | 0 | 0 | 0 | 0.043 | 0.01 | 0.02 | 0.0056 | 0.002 | 0.0009 |  | Reannealed | Thermal Treatment |  | 1065 | 0.5 |  |  | 68 | Rod | Cylindrical | Standard | Uniaxial | 31.75 | 6.35 |  | unnotched | 5.007874 | 31.66922 |  |  | 241 | 593 | 82.8 | 0.096 | 13.9 | 17.8 |  |  |  |  | 2679
45 | Stainless Steel | SS304H | H |  | 796 | 0.047 | 0.47 | 1.22 | 0.029 | 0.012 | 9.58 | 18.5 | 0.1 | 0 | 0.031 | 0.003 | 69.7535 | 0.008 | 0 | 0.1 | 0.037 | 0 | 0 | 0 | 0 | 0.022 | 0.02 | 0.05 | 0.011 | 0.0005 | 0.006 | [8 empty] | 280 | Rod | Cylindrical | Standard | Uniaxial | 31.75 | 6.35 |  | unnotched | 5.007874 | 31.66922 |  |  | 317 | 538 | 99.5 | 0.094 | 11.9 | 22.9 |  |  |  |  | 2680
45 | Stainless Steel | SS304H | H |  | 796 | 0.047 | 0.47 | 1.22 | 0.029 | 0.012 | 9.58 | 18.5 | 0.1 | 0 | 0.031 | 0.003 | 69.7535 | 0.008 | 0 | 0.1 | 0.037 | 0 | 0 | 0 | 0 | 0.022 | 0.02 | 0.05 | 0.011 | 0.0005 | 0.006 | [8 empty] | 280 | Rod | Cylindrical | Standard | Uniaxial | 31.75 | 6.35 |  | unnotched | 5.007874 | 31.66922 |  |  | 207 | 593 | 274.2 | 0.032 | 24.9 | 16.4 |  |  |  |  | 2681
45 | Stainless Steel | SS304H | H |  | 796 | 0.047 | 0.47 | 1.22 | 0.029 | 0.012 | 9.58 | 18.5 | 0.1 | 0 | 0.031 | 0.003 | 69.7535 | 0.008 | 0 | 0.1 | 0.037 | 0 | 0 | 0 | 0 | 0.022 | 0.02 | 0.05 | 0.011 | 0.0005 | 0.006 | [8 empty] | 280 | Rod | Cylindrical | Standard | Uniaxial | 31.75 | 6.35 |  | unnotched | 5.007874 | 31.66922 |  |  | 207 | 593 | 231.4 | 0.045 | 22.5 | 24.1 |  |  |  |  | 2682
45 | Stainless Steel | SS304H | H |  | 796 | 0.047 | 0.47 | 1.22 | 0.029 | 0.012 | 9.58 | 18.5 | 0.1 | 0 | 0.031 | 0.003 | 69.7535 | 0.008 | 0 | 0.1 | 0.037 | 0 | 0 | 0 | 0 | 0.022 | 0.02 | 0.05 | 0.011 | 0.0005 | 0.006 | [8 empty] | 280 | Rod | Cylindrical | Standard | Uniaxial | 31.75 | 6.35 |  | unnotched | 5.007874 | 31.66922 |  |  | 241 | 593 | 286.7 | 0.044 | 22.1 | 28.2 |  |  |  |  | 2683
45 | Stainless Steel | SS304H | H |  | 796 | 0.047 | 0.47 | 1.22 | 0.029 | 0.012 | 9.58 | 18.5 | 0.1 | 0 | 0.031 | 0.003 | 69.7535 | 0.008 | 0 | 0.1 | 0.037 | 0 | 0 | 0 | 0 | 0.022 | 0.02 | 0.05 | 0.011 | 0.0005 | 0.006 |  | Reannealed | Thermal Treatment |  | 1065 | 0.5 |  |  | 280 | Rod | Cylindrical | Standard | Uniaxial | 31.75 | 6.35 |  | unnotched | 5.007874 | 31.66922 |  |  | 207 | 593 | 168.8 | 0.061 | 15.4 | 22.1 |  |  |  |  | 2684
45 | Stainless Steel | SS304H | H |  | 796 | 0.047 | 0.47 | 1.22 | 0.029 | 0.012 | 9.58 | 18.5 | 0.1 | 0 | 0.031 | 0.003 | 69.7535 | 0.008 | 0 | 0.1 | 0.037 | 0 | 0 | 0 | 0 | 0.022 | 0.02 | 0.05 | 0.011 | 0.0005 | 0.006 |  | Reannealed | Thermal Treatment |  | 1065 | 0.5 |  |  | 280 | Rod | Cylindrical | Standard | Uniaxial | 31.75 | 6.35 |  | unnotched | 5.007874 | 31.66922 |  |  | 241 | 593 | 43.7 | 0.35 | 22.1 | 27.1 |  |  |  |  | 2685
45 | Stainless Steel | SS304H | H |  | 796 | 0.047 | 0.47 | 1.22 | 0.029 | 0.012 | 9.58 | 18.5 | 0.1 | 0 | 0.031 | 0.003 | 69.7535 | 0.008 | 0 | 0.1 | 0.037 | 0 | 0 | 0 | 0 | 0.022 | 0.02 | 0.05 | 0.011 | 0.0005 | 0.006 | [8 empty] | 280 | Rod | Cylindrical | Standard | Uniaxial | 31.75 | 6.35 |  | unnotched | 5.007874 | 31.66922 |  |  | 172 | 649 | 62.7 | 0.36 | 35.6 | 35.9 |  |  |  |  | 2686
45 | Stainless Steel | SS304H | H |  | 796 | 0.047 | 0.47 | 1.22 | 0.029 | 0.012 | 9.58 | 18.5 | 0.1 | 0 | 0.031 | 0.003 | 69.7535 | 0.008 | 0 | 0.1 | 0.037 | 0 | 0 | 0 | 0 | 0.022 | 0.02 | 0.05 | 0.011 | 0.0005 | 0.006 | [8 empty] | 280 | Rod | Cylindrical | Standard | Uniaxial | 31.75 | 6.35 |  | unnotched | 5.007874 | 31.66922 |  |  | 172 | 649 | 67.2 | 0.33 | 37.5 | 35.9 |  |  |  |  | 2687
45 | Stainless Steel | SS304H | H |  | 797 | 0.059 | 0.6 | 1.49 | 0.028 | 0.11 | 9.78 | 18.3 | 0.3 | 0 | 0.055 | 0.005 | 68.8123 | 0.005 | 0.002 | 0.3 | 0.02 | 0 | 0 | 0 | 0 | 0.05 | 0.005 | 0.07 | 0.0075 | 0.0005 | 0.0007 | [8 empty] | 103 | Rod | Cylindrical | Standard | Uniaxial | 31.75 | 6.35 |  | unnotched | 5.007874 | 31.66922 |  |  | 207 | 593 | 352.6 | 0.017 | 14.1 | 20 |  |  |  |  | 2688
45 | Stainless Steel | SS304H | H |  | 797 | 0.059 | 0.6 | 1.49 | 0.028 | 0.11 | 9.78 | 18.3 | 0.3 | 0 | 0.055 | 0.005 | 68.8123 | 0.005 | 0.002 | 0.3 | 0.02 | 0 | 0 | 0 | 0 | 0.05 | 0.005 | 0.07 | 0.0075 | 0.0005 | 0.0007 | [8 empty] | 103 | Rod | Cylindrical | Standard | Uniaxial | 31.75 | 6.35 |  | unnotched | 5.007874 | 31.66922 |  |  | 241 | 593 | 39.8 | 0.24 | 19.2 | 25.6 |  |  |  |  | 2689
45 | Stainless Steel | SS304H | H |  | 797 | 0.059 | 0.6 | 1.49 | 0.028 | 0.11 | 9.78 | 18.3 | 0.3 | 0 | 0.055 | 0.005 | 68.8123 | 0.005 | 0.002 | 0.3 | 0.02 | 0 | 0 | 0 | 0 | 0.05 | 0.005 | 0.07 | 0.0075 | 0.0005 | 0.0007 |  | Reannealed | Thermal Treatment |  | 1065 | 0.5 |  |  | 150 | Rod | Cylindrical | Standard | Uniaxial | 31.75 | 6.35 |  | unnotched | 5.007874 | 31.66922 |  |  | 207 | 593 | 138.9 | 0.039 | 10.9 | 21.5 |  |  |  |  | 2690
45 | Stainless Steel | SS304H | H |  | 797 | 0.059 | 0.6 | 1.49 | 0.028 | 0.11 | 9.78 | 18.3 | 0.3 | 0 | 0.055 | 0.005 | 68.8123 | 0.005 | 0.002 | 0.3 | 0.02 | 0 | 0 | 0 | 0 | 0.05 | 0.005 | 0.07 | 0.0075 | 0.0005 | 0.0007 |  | Reannealed | Thermal Treatment |  | 1065 | 0.5 |  |  | 150 | Rod | Cylindrical | Standard | Uniaxial | 31.75 | 6.35 |  | unnotched | 5.007874 | 31.66922 |  |  | 241 | 593 | 27.9 | 0.22 | 16.1 | 25.6 |  |  |  |  | 2691
45 | Stainless Steel | SS304L | L |  | 807 | 0.029 | 0.5 | 1.26 | 0.024 | 0.023 | 9.67 | 18.8 | 0.2 | 0 | 0.021 | 0.002 | 69.2753 | 0.0015 | 0.0005 | 0.11 | 0.012 | 0 | 0 | 0 | 0 | 0.02 | 0.01 | 0.03 | 0.01 | 0.0005 | 0.0012 |  | Reannealed | Thermal Treatment |  | 1065 | 0.5 |  |  | 64 | Rod | Cylindrical | Standard | Uniaxial | 31.75 | 6.35 |  | unnotched | 5.007874 | 31.66922 |  |  | 317 | 538 | 44.2 | 0.41 | 36.9 | 46.2 |  |  |  |  | 2692
45 | Stainless Steel | SS304L | L |  | 807 | 0.029 | 0.5 | 1.26 | 0.024 | 0.023 | 9.67 | 18.8 | 0.2 | 0 | 0.021 | 0.002 | 69.2753 | 0.0015 | 0.0005 | 0.11 | 0.012 | 0 | 0 | 0 | 0 | 0.02 | 0.01 | 0.03 | 0.01 | 0.0005 | 0.0012 |  | Reannealed | Thermal Treatment |  | 1065 | 0.5 |  |  | 64 | Rod | Cylindrical | Standard | Uniaxial | 31.75 | 6.35 |  | unnotched | 5.007874 | 31.66922 |  |  | 317 | 538 | 62.3 | 0.095 | 27.1 | 44.7 |  |  |  |  | 2693
45 | Stainless Steel | SS304L | L |  | 807 | 0.029 | 0.5 | 1.26 | 0.024 | 0.023 | 9.67 | 18.8 | 0.2 | 0 | 0.021 | 0.002 | 69.2753 | 0.0015 | 0.0005 | 0.11 | 0.012 | 0 | 0 | 0 | 0 | 0.02 | 0.01 | 0.03 | 0.01 | 0.0005 | 0.0012 | [8 empty] | 61 | Rod | Cylindrical | Standard | Uniaxial | 31.75 | 6.35 |  | unnotched | 5.007874 | 31.66922 |  |  | 207 | 593 | 143.2 | 0.15 | 36.8 | 34.3 |  |  |  |  | 2694
45 | Stainless Steel | SS304L | L |  | 807 | 0.029 | 0.5 | 1.26 | 0.024 | 0.023 | 9.67 | 18.8 | 0.2 | 0 | 0.021 | 0.002 | 69.2753 | 0.0015 | 0.0005 | 0.11 | 0.012 | 0 | 0 | 0 | 0 | 0.02 | 0.01 | 0.03 | 0.01 | 0.0005 | 0.0012 | [8 empty] | 61 | Rod | Cylindrical | Standard | Uniaxial | 31.75 | 6.35 |  | unnotched | 5.007874 | 31.66922 |  |  | 241 | 593 | 16.8 | 1.1 | 30.1 | 38.2 |  |  |  |  | 2695
45 | Stainless Steel | SS304L | L |  | 807 | 0.029 | 0.5 | 1.26 | 0.024 | 0.023 | 9.67 | 18.8 | 0.2 | 0 | 0.021 | 0.002 | 69.2753 | 0.0015 | 0.0005 | 0.11 | 0.012 | 0 | 0 | 0 | 0 | 0.02 | 0.01 | 0.03 | 0.01 | 0.0005 | 0.0012 |  | Reannealed | Thermal Treatment |  | 1065 | 0.5 |  |  | 64 | Rod | Cylindrical | Standard | Uniaxial | 31.75 | 6.35 |  | unnotched | 5.007874 | 31.66922 |  |  | 207 | 593 | 96.4 | 0.16 | 39 | 57.7 |  |  |  |  | 2696
45 | Stainless Steel | SS304L | L |  | 807 | 0.029 | 0.5 | 1.26 | 0.024 | 0.023 | 9.67 | 18.8 | 0.2 | 0 | 0.021 | 0.002 | 69.2753 | 0.0015 | 0.0005 | 0.11 | 0.012 | 0 | 0 | 0 | 0 | 0.02 | 0.01 | 0.03 | 0.01 | 0.0005 | 0.0012 |  | Reannealed | Thermal Treatment |  | 1065 | 0.5 |  |  | 64 | Rod | Cylindrical | Standard | Uniaxial | 31.75 | 6.35 |  | unnotched | 5.007874 | 31.66922 |  |  | 241 | 593 | 18.1 | 0.97 | 37.9 | 36.2 |  |  |  |  | 2697
45 | Stainless Steel | SS304L | L |  | 807 | 0.029 | 0.5 | 1.26 | 0.024 | 0.023 | 9.67 | 18.8 | 0.2 | 0 | 0.021 | 0.002 | 69.2753 | 0.0015 | 0.0005 | 0.11 | 0.012 | 0 | 0 | 0 | 0 | 0.02 | 0.01 | 0.03 | 0.01 | 0.0005 | 0.0012 |  | Reannealed | Thermal Treatment |  | 1065 | 0.5 |  |  | 64 | Rod | Cylindrical | Standard | Uniaxial | 31.75 | 6.35 |  | unnotched | 5.007874 | 31.66922 |  |  | 241 | 593 | 35.8 | 0.7 | 40.2 | 46.7 |  |  |  |  | 2698
45 | Stainless Steel | SS304L | L |  | 807 | 0.029 | 0.5 | 1.26 | 0.024 | 0.023 | 9.67 | 18.8 | 0.2 | 0 | 0.021 | 0.002 | 69.2753 | 0.0015 | 0.0005 | 0.11 | 0.012 | 0 | 0 | 0 | 0 | 0.02 | 0.01 | 0.03 | 0.01 | 0.0005 | 0.0012 | [8 empty] | 61 | Rod | Cylindrical | Standard | Uniaxial | 31.75 | 6.35 |  | unnotched | 5.007874 | 31.66922 |  |  | 172 | 649 | 43.5 | 0.7 | 64.6 | 54.4 |  |  |  |  | 2699
45 | Stainless Steel | SS304L | L |  | 807 | 0.029 | 0.5 | 1.26 | 0.024 | 0.023 | 9.67 | 18.8 | 0.2 | 0 | 0.021 | 0.002 | 69.2753 | 0.0015 | 0.0005 | 0.11 | 0.012 | 0 | 0 | 0 | 0 | 0.02 | 0.01 | 0.03 | 0.01 | 0.0005 | 0.0012 |  | Reannealed | Thermal Treatment |  | 1065 | 0.5 |  |  | 64 | Rod | Cylindrical | Standard | Uniaxial | 31.75 | 6.35 |  | unnotched | 5.007874 | 31.66922 |  |  | 172 | 649 | 26.8 | 1.6 | 54.2 | 48.4 |  |  |  |  | 2700
45 | Stainless Steel | SS304H | H |  | 813 | 0.062 | 0.48 | 1.87 | 0.044 | 0.004 | 8.95 | 17.8 | 0.32 | 0 | 0.033 | 0.002 | 70.3722 | 0.02 | 0.0003 | 0 | 0.022 | 0 | 0 | 0 | 0 | 0.02 | 0 | 0 | 0 | 0.0005 | 0 | [8 empty] | 84 | Rod | Cylindrical | Standard | Uniaxial | 31.75 | 6.35 |  | unnotched | 5.007874 | 31.66922 |  |  | 207 | 593 | 2765.6 | 0.0023 | 10.7 | 28.3 |  |  |  |  | 2701
45 | Stainless Steel | SS304H | H |  | 813 | 0.062 | 0.48 | 1.87 | 0.044 | 0.004 | 8.95 | 17.8 | 0.32 | 0 | 0.033 | 0.002 | 70.3722 | 0.02 | 0.0003 | 0 | 0.022 | 0 | 0 | 0 | 0 | 0.02 | 0 | 0 | 0 | 0.0005 | 0 | [8 empty] | 84 | Rod | Cylindrical | Standard | Uniaxial | 31.75 | 6.35 |  | unnotched | 5.007874 | 31.66922 |  |  | 241 | 593 | 284.2 | 0.033 | 19.5 | 35.7 |  |  |  |  | 2702
45 | Stainless Steel | SS304H | H |  | 813 | 0.062 | 0.48 | 1.87 | 0.044 | 0.004 | 8.95 | 17.8 | 0.32 | 0 | 0.033 | 0.002 | 70.3722 | 0.02 | 0.0003 | 0 | 0.022 | 0 | 0 | 0 | 0 | 0.02 | 0 | 0 | 0 | 0.0005 | 0 |  | Reannealed | Thermal Treatment |  | 1065 | 0.5 |  |  | 78 | Rod | Cylindrical | Standard | Uniaxial | 31.75 | 6.35 |  | unnotched | 5.007874 | 31.66922 |  |  | 207 | 593 | 2298.8 | 0.00077 | 4.9 | 8.4 |  |  |  |  | 2703
45 | Stainless Steel | SS304H | H |  | 813 | 0.062 | 0.48 | 1.87 | 0.044 | 0.004 | 8.95 | 17.8 | 0.32 | 0 | 0.033 | 0.002 | 70.3722 | 0.02 | 0.0003 | 0 | 0.022 | 0 | 0 | 0 | 0 | 0.02 | 0 | 0 | 0 | 0.0005 | 0 |  | Reannealed | Thermal Treatment |  | 1065 | 0.5 |  |  | 78 | Rod | Cylindrical | Standard | Uniaxial | 31.75 | 6.35 |  | unnotched | 5.007874 | 31.66922 |  |  | 241 | 593 | 721 | 0.011 | 30.3 | 45.3 |  |  |  |  | 2704
45 | Stainless Steel | SS304H | H |  | 813 | 0.062 | 0.48 | 1.87 | 0.044 | 0.004 | 8.95 | 17.8 | 0.32 | 0 | 0.033 | 0.002 | 70.3722 | 0.02 | 0.0003 | 0 | 0.022 | 0 | 0 | 0 | 0 | 0.02 | 0 | 0 | 0 | 0.0005 | 0 | [8 empty] | 78 | Rod | Cylindrical | Standard | Uniaxial | 31.75 | 6.35 |  | unnotched | 5.007874 | 31.66922 |  |  | 172 | 649 | 385.9 | 0.025 | 25 | 21.2 |  |  |  |  | 2705
45 | Stainless Steel | SS304H | H |  | 845 | 0.057 | 0.53 | 0.92 | 0.023 | 0.006 | 9.28 | 18.4 | 0.1 | 0 | 0.024 | 0.008 | 70.3838 | 0.01 | 0.0002 | 0.11 | 0.05 | 0 | 0 | 0 | 0 | 0.007 | 0.01 | 0.07 | 0.0092 | 0.0005 | 0.0013 | [8 empty] | 84 | Rod | Cylindrical | Standard | Uniaxial | 31.75 | 6.35 |  | unnotched | 5.007874 | 31.66922 |  |  | 317 | 538 | 334.9 | 0.021 | 16.4 | 25.4 |  |  |  |  | 2706
45 | Stainless Steel | SS304H | H |  | 845 | 0.057 | 0.53 | 0.92 | 0.023 | 0.006 | 9.28 | 18.4 | 0.1 | 0 | 0.024 | 0.008 | 70.3838 | 0.01 | 0.0002 | 0.11 | 0.05 | 0 | 0 | 0 | 0 | 0.007 | 0.01 | 0.07 | 0.0092 | 0.0005 | 0.0013 |  | Reannealed | Thermal Treatment |  | 1065 | 0.5 |  |  | 78 | Rod | Cylindrical | Standard | Uniaxial | 31.75 | 6.35 |  | unnotched | 5.007874 | 31.66922 |  |  | 317 | 538 | 420.3 | 0.016 | 10.7 | 27.4 |  |  |  |  | 2707
45 | Stainless Steel | SS304H | H |  | 845 | 0.057 | 0.53 | 0.92 | 0.023 | 0.006 | 9.28 | 18.4 | 0.1 | 0 | 0.024 | 0.008 | 70.3838 | 0.01 | 0.0002 | 0.11 | 0.05 | 0 | 0 | 0 | 0 | 0.007 | 0.01 | 0.07 | 0.0092 | 0.0005 | 0.0013 | [8 empty] | 84 | Rod | Cylindrical | Standard | Uniaxial | 31.75 | 6.35 |  | unnotched | 5.007874 | 31.66922 |  |  | 207 | 593 | 1459.6 | 0.0029 | 26.1 | 32.3 |  |  |  |  | 2708
45 | Stainless Steel | SS304H | H |  | 845 | 0.057 | 0.53 | 0.92 | 0.023 | 0.006 | 9.28 | 18.4 | 0.1 | 0 | 0.024 | 0.008 | 70.3838 | 0.01 | 0.0002 | 0.11 | 0.05 | 0 | 0 | 0 | 0 | 0.007 | 0.01 | 0.07 | 0.0092 | 0.0005 | 0.0013 | [8 empty] | 84 | Rod | Cylindrical | Standard | Uniaxial | 31.75 | 6.35 |  | unnotched | 5.007874 | 31.66922 |  |  | 241 | 593 | 247.7 | 0.048 | 28 | 38.6 |  |  |  |  | 2709
45 | Stainless Steel | SS304H | H |  | 845 | 0.057 | 0.53 | 0.92 | 0.023 | 0.006 | 9.28 | 18.4 | 0.1 | 0 | 0.024 | 0.008 | 70.3838 | 0.01 | 0.0002 | 0.11 | 0.05 | 0 | 0 | 0 | 0 | 0.007 | 0.01 | 0.07 | 0.0092 | 0.0005 | 0.0013 |  | Reannealed | Thermal Treatment |  | 1065 | 0.5 |  |  | 78 | Rod | Cylindrical | Standard | Uniaxial | 31.75 | 6.35 |  | unnotched | 5.007874 | 31.66922 |  |  | 207 | 593 | 1275.4 | 0.0044 | 28.8 | 40 |  |  |  |  | 2710
45 | Stainless Steel | SS304H | H |  | 845 | 0.057 | 0.53 | 0.92 | 0.023 | 0.006 | 9.28 | 18.4 | 0.1 | 0 | 0.024 | 0.008 | 70.3838 | 0.01 | 0.0002 | 0.11 | 0.05 | 0 | 0 | 0 | 0 | 0.007 | 0.01 | 0.07 | 0.0092 | 0.0005 | 0.0013 |  | Reannealed | Thermal Treatment |  | 1065 | 0.5 |  |  | 78 | Rod | Cylindrical | Standard | Uniaxial | 31.75 | 6.35 |  | unnotched | 5.007874 | 31.66922 |  |  | 241 | 593 | 287 | 0.035 | 19.8 | 30.7 |  |  |  |  | 2711
45 | Stainless Steel | SS304H | H |  | 845 | 0.057 | 0.53 | 0.92 | 0.023 | 0.006 | 9.28 | 18.4 | 0.1 | 0 | 0.024 | 0.008 | 70.3838 | 0.01 | 0.0002 | 0.11 | 0.05 | 0 | 0 | 0 | 0 | 0.007 | 0.01 | 0.07 | 0.0092 | 0.0005 | 0.0013 | [8 empty] | 84 | Rod | Cylindrical | Standard | Uniaxial | 31.75 | 6.35 |  | unnotched | 5.007874 | 31.66922 |  |  | 172 | 649 | 186.1 | 0.075 | 52.9 | 51.9 |  |  |  |  | 2712
45 | Stainless Steel | SS304H | H |  | 866 | 0.044 | 0.47 | 1.51 | 0.023 | 0.007 | 8.98 | 18.5 | 0.2 | 0 | 0.022 | 0.0005 | 70.0262 | 0.001 | 0.0002 | 0.13 | 0.018 | 0 | 0 | 0 | 0 | 0.007 | 0.01 | 0.04 | 0.0096 | 0.0005 | 0.001 | [8 empty] | 73 | Rod | Cylindrical | Standard | Uniaxial | 31.75 | 6.35 |  | unnotched | 5.007874 | 31.66922 |  |  | 207 | 593 | 162.3 | 0.1 | 44.1 | 47.3 |  |  |  |  | 2713
45 | Stainless Steel | SS304H | H |  | 866 | 0.044 | 0.47 | 1.51 | 0.023 | 0.007 | 8.98 | 18.5 | 0.2 | 0 | 0.022 | 0.0005 | 70.0262 | 0.001 | 0.0002 | 0.13 | 0.018 | 0 | 0 | 0 | 0 | 0.007 | 0.01 | 0.04 | 0.0096 | 0.0005 | 0.001 | [8 empty] | 73 | Rod | Cylindrical | Standard | Uniaxial | 31.75 | 6.35 |  | unnotched | 5.007874 | 31.66922 |  |  | 241 | 593 | 33.8 | 0.7 | 38.9 | 43.2 |  |  |  |  | 2714
45 | Stainless Steel | SS304H | H |  | 866 | 0.044 | 0.47 | 1.51 | 0.023 | 0.007 | 8.98 | 18.5 | 0.2 | 0 | 0.022 | 0.0005 | 70.0262 | 0.001 | 0.0002 | 0.13 | 0.018 | 0 | 0 | 0 | 0 | 0.007 | 0.01 | 0.04 | 0.0096 | 0.0005 | 0.001 |  | Reannealed | Thermal Treatment |  | 1065 | 0.5 |  |  | 103 | Rod | Cylindrical | Standard | Uniaxial | 31.75 | 6.35 |  | unnotched | 5.007874 | 31.66922 |  |  | 207 | 593 | 121 | 0.17 | 45.5 | 54.1 |  |  |  |  | 2715
45 | Stainless Steel | SS304H | H |  | 866 | 0.044 | 0.47 | 1.51 | 0.023 | 0.007 | 8.98 | 18.5 | 0.2 | 0 | 0.022 | 0.0005 | 70.0262 | 0.001 | 0.0002 | 0.13 | 0.018 | 0 | 0 | 0 | 0 | 0.007 | 0.01 | 0.04 | 0.0096 | 0.0005 | 0.001 |  | Reannealed | Thermal Treatment |  | 1065 | 0.5 |  |  | 103 | Rod | Cylindrical | Standard | Uniaxial | 31.75 | 6.35 |  | unnotched | 5.007874 | 31.66922 |  |  | 241 | 593 | 42.9 | 0.68 | 37.5 | 43.7 |  |  |  |  | 2716
45 | Stainless Steel | SS304H | H |  | 866 | 0.044 | 0.47 | 1.51 | 0.023 | 0.007 | 8.98 | 18.5 | 0.2 | 0 | 0.022 | 0.0005 | 70.0262 | 0.001 | 0.0002 | 0.13 | 0.018 | 0 | 0 | 0 | 0 | 0.007 | 0.01 | 0.04 | 0.0096 | 0.0005 | 0.001 |  | Reannealed | Thermal Treatment |  | 1065 | 0.5 |  |  | 103 | Rod | Cylindrical | Standard | Uniaxial | 31.75 | 6.35 |  | unnotched | 5.007874 | 31.66922 |  |  | 241 | 593 | 25.2 | 0.75 | 36 | 48.3 |  |  |  |  | 2717
45 | Stainless Steel | SS304H | H |  | 866 | 0.044 | 0.47 | 1.51 | 0.023 | 0.007 | 8.98 | 18.5 | 0.2 | 0 | 0.022 | 0.0005 | 70.0262 | 0.001 | 0.0002 | 0.13 | 0.018 | 0 | 0 | 0 | 0 | 0.007 | 0.01 | 0.04 | 0.0096 | 0.0005 | 0.001 | [8 empty] | 73 | Rod | Cylindrical | Standard | Uniaxial | 31.75 | 6.35 |  | unnotched | 5.007874 | 31.66922 |  |  | 172 | 649 | 17.8 | 1.6 | 17.8 | [5 empty] | 2718
45 | Stainless Steel | SS304H | H |  | 926 | 0.053 | 0.68 | 1.16 | 0.02 | 0.025 | 9.79 | 19 | 0.1 | 0 | 0.041 | 0.01 | 68.8729 | 0.018 | 0 | 0.07 | 0.05 | 0 | 0 | 0 | 0 | 0.03 | 0.02 | 0.05 | 0.0084 | 0.001 | 0.0007 | [8 empty] | 90 | Rod | Cylindrical | Standard | Uniaxial | 31.75 | 6.35 |  | unnotched | 5.007874 | 31.66922 |  |  | 241 | 593 | 332.5 | 0.035 | 32.5 | 12.1 |  |  |  |  | 2719
45 | Stainless Steel | SS304H | H |  | 926 | 0.053 | 0.68 | 1.16 | 0.02 | 0.025 | 9.79 | 19 | 0.1 | 0 | 0.041 | 0.01 | 68.8729 | 0.018 | 0 | 0.07 | 0.05 | 0 | 0 | 0 | 0 | 0.03 | 0.02 | 0.05 | 0.0084 | 0.001 | 0.0007 |  | Reannealed | Thermal Treatment |  | 1065 | 0.5 |  |  | 94 | Rod | Cylindrical | Standard | Uniaxial | 31.75 | 6.35 |  | unnotched | 5.007874 | 31.66922 |  |  | 207 | 593 | 1817.3 | 0.0023 | 7.5 | 12.1 |  |  |  |  | 2720
45 | Stainless Steel | SS304H | H |  | 926 | 0.053 | 0.68 | 1.16 | 0.02 | 0.025 | 9.79 | 19 | 0.1 | 0 | 0.041 | 0.01 | 68.8729 | 0.018 | 0 | 0.07 | 0.05 | 0 | 0 | 0 | 0 | 0.03 | 0.02 | 0.05 | 0.0084 | 0.001 | 0.0007 |  | Reannealed | Thermal Treatment |  | 1065 | 0.5 |  |  | 94 | Rod | Cylindrical | Standard | Uniaxial | 31.75 | 6.35 |  | unnotched | 5.007874 | 31.66922 |  |  | 241 | 593 | 2580.2 | 0.002 | 20.4 | 31.7 |  |  |  |  | 2721
45 | Stainless Steel | SS304H | H |  | 926 | 0.053 | 0.68 | 1.16 | 0.02 | 0.025 | 9.79 | 19 | 0.1 | 0 | 0.041 | 0.01 | 68.8729 | 0.018 | 0 | 0.07 | 0.05 | 0 | 0 | 0 | 0 | 0.03 | 0.02 | 0.05 | 0.0084 | 0.001 | 0.0007 |  | Reannealed | Thermal Treatment |  | 1065 | 0.5 |  |  | 94 | Rod | Cylindrical | Standard | Uniaxial | 31.75 | 6.35 |  | unnotched | 5.007874 | 31.66922 |  |  | 241 | 593 | 639.5 | 0.015 | 20 | 40 |  |  |  |  | 2722
45 | Stainless Steel | SS304H | H |  | 926 | 0.053 | 0.68 | 1.16 | 0.02 | 0.025 | 9.79 | 19 | 0.1 | 0 | 0.041 | 0.01 | 68.8729 | 0.018 | 0 | 0.07 | 0.05 | 0 | 0 | 0 | 0 | 0.03 | 0.02 | 0.05 | 0.0084 | 0.001 | 0.0007 | [8 empty] | 90 | Rod | Cylindrical | Standard | Uniaxial | 31.75 | 6.35 |  | unnotched | 5.007874 | 31.66922 |  |  | 172 | 649 | 50.1 | 0.45 | 32 | 34.3 |  |  |  |  | 2723
45 | Stainless Steel | SS316H | H |  |  | 0.041 | 0 | 1.63 | 0.019 | 0.013 | 13.6 | 17.4 | 2.2 | 0 | 0.021 | 0.03 | 64.869 | 0.002 | 0.0001 | 0.1 | 0.03 | 0 | 0 | 0 | 0 | 0.01 | 0.001 | 0.03 | 0.0032 | 0.0003 | 0.0004 |  | Reannealed | Thermal Treatment |  | 1065 | 0.5 |  |  | 14.5 | Rod | Cylindrical | Standard | Uniaxial | 31.75 | 6.35 |  | unnotched | 5.007874 | 31.66922 |  |  | 276 | 593 | 245.1 | 0.071 | 44.3 | 62.4 |  |  |  |  | 2724
45 | Stainless Steel | SS316H | H |  |  | 0.041 | 0 | 1.63 | 0.019 | 0.013 | 13.6 | 17.4 | 2.2 | 0 | 0.021 | 0.03 | 64.869 | 0.002 | 0.0001 | 0.1 | 0.03 | 0 | 0 | 0 | 0 | 0.01 | 0.001 | 0.03 | 0.0032 | 0.0003 | 0.0004 |  | Reannealed | Thermal Treatment |  | 1065 | 0.5 |  |  | 29 | Rod | Cylindrical | Standard | Uniaxial | 31.75 | 6.35 |  | unnotched | 5.007874 | 31.66922 |  |  | 276 | 593 | 220 | 0.066 | 36.2 | 39.1 |  |  |  |  | 2725
45 | Stainless Steel | SS316H | H |  |  | 0.055 | 0.55 | 1.41 | 0.026 | 0.012 | 13.4 | 17.3 | 2.4 | 0 | 0.053 | 0.035 | 64.5774 | 0.002 | 0.0002 | 0.09 | 0 | 0 | 0 | 0 | 0 | 0 | 0.01 | 0.07 | 0.0076 | 0.001 | 0.0008 | [8 empty] | 60 | Rod | Cylindrical | Standard | Uniaxial | 31.75 | 6.35 |  | unnotched | 5.007874 | 31.66922 |  |  | 241 | 593 | 1520.1 | 0.0076 | 25.3 | 38.3 |  |  |  |  | 2726
45 | Stainless Steel | SS316H | H |  |  | 0.055 | 0.55 | 1.41 | 0.026 | 0.012 | 13.4 | 17.3 | 2.4 | 0 | 0.053 | 0.035 | 64.5774 | 0.002 | 0.0002 | 0.09 | 0 | 0 | 0 | 0 | 0 | 0 | 0.01 | 0.07 | 0.0076 | 0.001 | 0.0008 |  | Reannealed | Thermal Treatment |  | 1065 | 0.5 |  |  | 33 | Rod | Cylindrical | Standard | Uniaxial | 31.75 | 6.35 |  | unnotched | 5.007874 | 31.66922 |  |  | 276 | 593 | 163.1 | 0.068 | 22.3 | 26.1 |  |  |  |  | 2727
45 | Stainless Steel | SS316H | H |  |  | 0.055 | 0.55 | 1.41 | 0.026 | 0.012 | 13.4 | 17.3 | 2.4 | 0 | 0.053 | 0.035 | 64.5774 | 0.002 | 0.0002 | 0.09 | 0 | 0 | 0 | 0 | 0 | 0 | 0.01 | 0.07 | 0.0076 | 0.001 | 0.0008 | [8 empty] | 60 | Rod | Cylindrical | Standard | Uniaxial | 31.75 | 6.35 |  | unnotched | 5.007874 | 31.66922 |  |  | 276 | 593 | 149.1 | 0.059 | 16.9 | 27 |  |  |  |  | 2728
45 | Stainless Steel | SS316H | H |  |  | 0.053 | 0.6 | 1.54 | 0.022 | 0.015 | 13.5 | 16.9 | 2.5 | 0 | 0.074 | 0.001 | 64.56745 | 0.002 | 5e-05 | 0.07 | 0 | 0 | 0 | 0 | 0 | 0 | 0.001 | 0.15 | 0.001 | 0.001 | 0.0025 |  | Reannealed | Thermal Treatment |  | 1065 | 0.5 |  |  | 78 | Rod | Cylindrical | Standard | Uniaxial | 31.75 | 6.35 |  | unnotched | 5.007874 | 31.66922 |  |  | 276 | 593 | 186 | 0.031 | 9.6 | 23.8 |  |  |  |  | 2729
45 | Stainless Steel | SS316H | H |  |  | 0.053 | 0.6 | 1.54 | 0.022 | 0.015 | 13.5 | 16.9 | 2.5 | 0 | 0.074 | 0.001 | 64.56745 | 0.002 | 5e-05 | 0.07 | 0 | 0 | 0 | 0 | 0 | 0 | 0.001 | 0.15 | 0.001 | 0.001 | 0.0025 | [8 empty] | 60 | Rod | Cylindrical | Standard | Uniaxial | 31.75 | 6.35 |  | unnotched | 5.007874 | 31.66922 |  |  | 276 | 593 | 142 | 0.041 | 10.3 | 22.5 |  |  |  |  | 2730
45 | Stainless Steel | SS316H | H |  |  | 0.063 | 0.72 | 1.65 | 0.023 | 0.024 | 12.9 | 16.4 | 2.2 | 0 | 0.042 | 0.041 | 65.6356 | 0.005 | 0.0002 | 0.19 | 0 | 0 | 0 | 0 | 0 | 0 | 0.01 | 0.08 | 0.015 | 0.001 | 0.0002 |  | Reannealed | Thermal Treatment |  | 1065 | 0.5 |  |  | 39 | Rod | Cylindrical | Standard | Uniaxial | 31.75 | 6.35 |  | unnotched | 5.007874 | 31.66922 |  |  | 241 | 593 | 465.4 | 0.008 | 7.7 | 15.3 |  |  |  |  | 2731
45 | Stainless Steel | SS316H | H |  |  | 0.063 | 0.72 | 1.65 | 0.023 | 0.024 | 12.9 | 16.4 | 2.2 | 0 | 0.042 | 0.041 | 65.6356 | 0.005 | 0.0002 | 0.19 | 0 | 0 | 0 | 0 | 0 | 0 | 0.01 | 0.08 | 0.015 | 0.001 | 0.0002 | [8 empty] | 34 | Rod | Cylindrical | Standard | Uniaxial | 31.75 | 6.35 |  | unnotched | 5.007874 | 31.66922 |  |  | 241 | 593 | 460.7 | 0.0074 | 8.3 | 14.5 |  |  |  |  | 2732
45 | Stainless Steel | SS316H | H |  |  | 0.063 | 0.72 | 1.65 | 0.023 | 0.024 | 12.9 | 16.4 | 2.2 | 0 | 0.042 | 0.041 | 65.6356 | 0.005 | 0.0002 | 0.19 | 0 | 0 | 0 | 0 | 0 | 0 | 0.01 | 0.08 | 0.015 | 0.001 | 0.0002 |  | Reannealed | Thermal Treatment |  | 1065 | 0.5 |  |  | 39 | Rod | Cylindrical | Standard | Uniaxial | 31.75 | 6.35 |  | unnotched | 5.007874 | 31.66922 |  |  | 276 | 593 | 197.9 | 0.013 | 8.3 | 13.4 |  |  |  |  | 2733
45 | Stainless Steel | SS316H | H |  |  | 0.063 | 0.72 | 1.65 | 0.023 | 0.024 | 12.9 | 16.4 | 2.2 | 0 | 0.042 | 0.041 | 65.6356 | 0.005 | 0.0002 | 0.19 | 0 | 0 | 0 | 0 | 0 | 0 | 0.01 | 0.08 | 0.015 | 0.001 | 0.0002 | [8 empty] | 34 | Rod | Cylindrical | Standard | Uniaxial | 31.75 | 6.35 |  | unnotched | 5.007874 | 31.66922 |  |  | 276 | 593 | 122.8 | 0.034 | 7.4 | 17.4 |  |  |  |  | 2734
45 | Stainless Steel | SS316H | H |  |  | 0.053 | 0.55 | 1.4 | 0.023 | 0.007 | 13.3 | 17.2 | 2.2 | 0 | 0.079 | 0.037 | 64.8129 | 0.15 | 0.01 | 0.13 | 0 | 0 | 0 | 0 | 0 | 0 | 0.01 | 0.03 | 0.0066 | 0.001 | 0.0005 |  | Reannealed | Thermal Treatment |  | 1065 | 0.5 |  |  | 8 | Rod | Cylindrical | Standard | Uniaxial | 31.75 | 6.35 |  | unnotched | 5.007874 | 31.66922 |  |  | 241 | 593 | 5260.2 |  | 3.2 | 3.4 |  |  |  |  | 2735
45 | Stainless Steel | SS316H | H |  |  | 0.053 | 0.55 | 1.4 | 0.023 | 0.007 | 13.3 | 17.2 | 2.2 | 0 | 0.079 | 0.037 | 64.8129 | 0.15 | 0.01 | 0.13 | 0 | 0 | 0 | 0 | 0 | 0 | 0.01 | 0.03 | 0.0066 | 0.001 | 0.0005 | [8 empty] | 8 | Rod | Cylindrical | Standard | Uniaxial | 31.75 | 6.35 |  | unnotched | 5.007874 | 31.66922 |  |  | 241 | 593 | 1007.4 |  | 0.9 | 2.5 |  |  |  |  | 2736
45 | Stainless Steel | SS316H | H |  |  | 0.053 | 0.55 | 1.4 | 0.023 | 0.007 | 13.3 | 17.2 | 2.2 | 0 | 0.079 | 0.037 | 64.8129 | 0.15 | 0.01 | 0.13 | 0 | 0 | 0 | 0 | 0 | 0 | 0.01 | 0.03 | 0.0066 | 0.001 | 0.0005 |  | Reannealed | Thermal Treatment |  | 1065 | 0.5 |  |  | 8 | Rod | Cylindrical | Standard | Uniaxial | 31.75 | 6.35 |  | unnotched | 5.007874 | 31.66922 |  |  | 276 | 593 | 3186.4 | 5e-05 | 3.7 | 5.4 |  |  |  |  | 2737
45 | Stainless Steel | SS316H | H |  |  | 0.053 | 0.55 | 1.4 | 0.023 | 0.007 | 13.3 | 17.2 | 2.2 | 0 | 0.079 | 0.037 | 64.8129 | 0.15 | 0.01 | 0.13 | 0 | 0 | 0 | 0 | 0 | 0 | 0.01 | 0.03 | 0.0066 | 0.001 | 0.0005 | [8 empty] | 8 | Rod | Cylindrical | Standard | Uniaxial | 31.75 | 6.35 |  | unnotched | 5.007874 | 31.66922 |  |  | 276 | 593 | 3161.9 | 0.00064 | 6.9 | 7.7 |  |  |  |  | 2738
45 | Stainless Steel | SS316H | H |  |  | 0.053 | 0.55 | 1.4 | 0.023 | 0.007 | 13.3 | 17.2 | 2.2 | 0 | 0.079 | 0.037 | 64.8129 | 0.15 | 0.01 | 0.13 | 0 | 0 | 0 | 0 | 0 | 0 | 0.01 | 0.03 | 0.0066 | 0.001 | 0.0005 | [8 empty] | 8 | Rod | Cylindrical | Standard | Uniaxial | 31.75 | 6.35 |  | unnotched | 5.007874 | 31.66922 |  |  | 345 | 593 | 531.4 | 0.0011 | 6.9 | 12.7 |  |  |  |  | 2739
45 | Stainless Steel | SS316H | H |  |  | 0.043 | 0 | 1.63 | 0.018 | 0.014 | 13.5 | 17.4 | 2.2 | 0 | 0.021 | 0.03 | 64.9593 | 0.002 | 0.0001 | 0.1 | 0.03 | 0 | 0 | 0 | 0 | 0.01 | 0.003 | 0.03 | 0.0088 | 0.0001 | 0.0007 |  | Reannealed | Thermal Treatment |  | 1065 | 0.5 |  |  | 24 | Rod | Cylindrical | Standard | Uniaxial | 31.75 | 6.35 |  | unnotched | 5.007874 | 31.66922 |  |  | 276 | 593 | 250.8 | 0.073 | 49.1 | 60.9 |  |  |  |  | 2740
45 | Stainless Steel | SS316H | H |  |  | 0.043 | 0 | 1.63 | 0.018 | 0.014 | 13.5 | 17.4 | 2.2 | 0 | 0.021 | 0.03 | 64.9593 | 0.002 | 0.0001 | 0.1 | 0.03 | 0 | 0 | 0 | 0 | 0.01 | 0.003 | 0.03 | 0.0088 | 0.0001 | 0.0007 | [8 empty] | 48 | Rod | Cylindrical | Standard | Uniaxial | 31.75 | 6.35 |  | unnotched | 5.007874 | 31.66922 |  |  | 276 | 593 | 89.5 | 0.12 | 26 | 41.5 |  |  |  |  | 2741
45 | Stainless Steel | SS316L |  |  |  | 0.039 | 0 | 1.38 | 0.019 | 0.014 | 13.7 | 17.3 | 2.2 | 0 | 0.019 | 0.03 | 65.1196 | 0.002 | 0.0001 | 0.1 | 0.03 | 0 | 0 | 0 | 0 | 0.01 | 0.003 | 0.03 | 0.0036 | 0.0001 | 0.0006 |  | Reannealed | Thermal Treatment |  | 1065 | 0.5 |  |  | 23 | Rod | Cylindrical | Standard | Uniaxial | 31.75 | 6.35 |  | unnotched | 5.007874 | 31.66922 |  |  | 276 | 593 | 195.3 | 0.099 | 46.7 | 71.2 |  |  |  |  | 2742
45 | Stainless Steel | SS316L |  |  |  | 0.039 | 0 | 1.38 | 0.019 | 0.014 | 13.7 | 17.3 | 2.2 | 0 | 0.019 | 0.03 | 65.1196 | 0.002 | 0.0001 | 0.1 | 0.03 | 0 | 0 | 0 | 0 | 0.01 | 0.003 | 0.03 | 0.0036 | 0.0001 | 0.0006 | [8 empty] | 50 | Rod | Cylindrical | Standard | Uniaxial | 31.75 | 6.35 |  | unnotched | 5.007874 | 31.66922 |  |  | 276 | 593 | 223.6 | 0.067 | 40.4 | 59.2 |  |  |  |  | 2743
46 | Stainless Steel | SS316H | H |  |  | 0.055 | 0.57 | 1.91 | 0.016 | 0.016 | 13.47 | 16.22 | 2.34 | 0.01 | 0.024 | 0.01 | 64.847 | 0 | 0.002 | 0.23 | 0.09 | 0 | 0 | 0 | 0 | 0 | 0 | 0.19 | 0 | 0 | 0 | [8 empty] | 2 | Rod | Cylindrical | Standard | Uniaxial | 31.75 | 6.35 |  | unnotched | 4.992138 | 31.76904 |  |  | 241 | 538 | 240.3 | 0.0041 | 31.3 | 54 |  |  |  |  | 2744
46 | Stainless Steel | SS316H | H |  |  | 0.055 | 0.57 | 1.91 | 0.016 | 0.016 | 13.47 | 16.22 | 2.34 | 0.01 | 0.024 | 0.01 | 64.847 | 0 | 0.002 | 0.23 | 0.09 | 0 | 0 | 0 | 0 | 0 | 0 | 0.19 | 0 | 0 | 0 | [8 empty] | 2 | Rod | Cylindrical | Standard | Uniaxial | 31.75 | 6.35 |  | unnotched | 4.992138 | 31.76904 |  |  | 276 | 593 | 17.3 | 0.24 | 44.6 | 55.2 |  |  |  |  | 2745
46 | Stainless Steel | SS316H | H |  |  | 0.055 | 0.57 | 1.91 | 0.016 | 0.016 | 13.47 | 16.22 | 2.34 | 0.01 | 0.024 | 0.01 | 64.847 | 0 | 0.002 | 0.23 | 0.09 | 0 | 0 | 0 | 0 | 0 | 0 | 0.19 | 0 | 0 | 0 | [8 empty] | 2 | Rod | Cylindrical | Standard | Uniaxial | 31.75 | 6.35 |  | unnotched | 4.992138 | 31.76904 |  |  | 241 | 593 | 47.1 | 0.051 | 34.2 | 43 |  |  |  |  | 2746
46 | Stainless Steel | SS316H | H |  |  | 0.055 | 0.57 | 1.91 | 0.016 | 0.016 | 13.47 | 16.22 | 2.34 | 0.01 | 0.024 | 0.01 | 64.847 | 0 | 0.002 | 0.23 | 0.09 | 0 | 0 | 0 | 0 | 0 | 0 | 0.19 | 0 | 0 | 0 | [8 empty] | 2 | Rod | Cylindrical | Standard | Uniaxial | 31.75 | 6.35 |  | unnotched | 4.992138 | 31.76904 |  |  | 241 | 593 | 28.1 | 0.14 | 34.7 | 35 |  |  |  |  | 2747
46 | Stainless Steel | SS316H | H |  |  | 0.055 | 0.57 | 1.91 | 0.016 | 0.016 | 13.47 | 16.22 | 2.34 | 0.01 | 0.024 | 0.01 | 64.847 | 0 | 0.002 | 0.23 | 0.09 | 0 | 0 | 0 | 0 | 0 | 0 | 0.19 | 0 | 0 | 0 | [8 empty] | 2 | Rod | Cylindrical | Standard | Uniaxial | 31.75 | 6.35 |  | unnotched | 4.992138 | 31.76904 |  |  | 241 | 593 | 42.1 | 0.2 | 36.8 | 33.5 |  |  |  |  | 2748
46 | Stainless Steel | SS316H | H |  |  | 0.055 | 0.57 | 1.91 | 0.016 | 0.016 | 13.47 | 16.22 | 2.34 | 0.01 | 0.024 | 0.01 | 64.847 | 0 | 0.002 | 0.23 | 0.09 | 0 | 0 | 0 | 0 | 0 | 0 | 0.19 | 0 | 0 | 0 | [8 empty] | 2 | Rod | Cylindrical | Standard | Uniaxial | 31.75 | 6.35 |  | unnotched | 4.992138 | 31.76904 |  |  | 241 | 593 | 14.4 | 0.13 | 34.6 | 36.6 |  |  |  |  | 2749
46 | Stainless Steel | SS316H | H |  |  | 0.055 | 0.57 | 1.91 | 0.016 | 0.016 | 13.47 | 16.22 | 2.34 | 0.01 | 0.024 | 0.01 | 64.847 | 0 | 0.002 | 0.23 | 0.09 | 0 | 0 | 0 | 0 | 0 | 0 | 0.19 | 0 | 0 | 0 | [8 empty] | 2 | Rod | Cylindrical | Standard | Uniaxial | 31.75 | 6.35 |  | unnotched | 4.992138 | 31.76904 |  |  | 241 | 593 | 1.5 | 1.5 | 44.9 | 58.8 |  |  |  |  | 2750
46 | Stainless Steel | SS316H | H |  |  | 0.055 | 0.57 | 1.91 | 0.016 | 0.016 | 13.47 | 16.22 | 2.34 | 0.01 | 0.024 | 0.01 | 64.847 | 0 | 0.002 | 0.23 | 0.09 | 0 | 0 | 0 | 0 | 0 | 0 | 0.19 | 0 | 0 | 0 | [8 empty] | 2 | Rod | Cylindrical | Standard | Uniaxial | 31.75 | 6.35 |  | unnotched | 4.992138 | 31.76904 |  |  | 241 | 593 | 68.7 | 0.067 | 31.4 | 30.6 |  |  |  |  | 2751
46 | Stainless Steel | SS316H | H |  |  | 0.055 | 0.57 | 1.91 | 0.016 | 0.016 | 13.47 | 16.22 | 2.34 | 0.01 | 0.024 | 0.01 | 64.847 | 0 | 0.002 | 0.23 | 0.09 | 0 | 0 | 0 | 0 | 0 | 0 | 0.19 | 0 | 0 | 0 | [8 empty] | 2 | Rod | Cylindrical | Standard | Uniaxial | 31.75 | 6.35 |  | unnotched | 4.992138 | 31.76904 |  |  | 241 | 593 | 19.1 | 0.11 | 27.6 | 26.6 |  |  |  |  | 2752
46 | Stainless Steel | SS316H | H |  |  | 0.055 | 0.57 | 1.91 | 0.016 | 0.016 | 13.47 | 16.22 | 2.34 | 0.01 | 0.024 | 0.01 | 64.847 | 0 | 0.002 | 0.23 | 0.09 | 0 | 0 | 0 | 0 | 0 | 0 | 0.19 | 0 | 0 | 0 | [8 empty] | 2 | Rod | Cylindrical | Standard | Uniaxial | 31.75 | 6.35 |  | unnotched | 4.992138 | 31.76904 |  |  | 172 | 593 | 266.9 | 0.0032 | 19.3 | 29 |  |  |  |  | 2753
46 | Stainless Steel | SS316H | H |  |  | 0.055 | 0.57 | 1.91 | 0.016 | 0.016 | 13.47 | 16.22 | 2.34 | 0.01 | 0.024 | 0.01 | 64.847 | 0 | 0.002 | 0.23 | 0.09 | 0 | 0 | 0 | 0 | 0 | 0 | 0.19 | 0 | 0 | 0 | [8 empty] | 2 | Rod | Cylindrical | Standard | Uniaxial | 31.75 | 6.35 |  | unnotched | 4.992138 | 31.76904 |  |  | 138 | 593 | 9885.6 | 0.0002 | 11.5 | 25.7 |  |  |  |  | 2754
46 | Stainless Steel | SS316H | H |  |  | 0.055 | 0.57 | 1.91 | 0.016 | 0.016 | 13.47 | 16.22 | 2.34 | 0.01 | 0.024 | 0.01 | 64.847 | 0 | 0.002 | 0.23 | 0.09 | 0 | 0 | 0 | 0 | 0 | 0 | 0.19 | 0 | 0 | 0 | [8 empty] | 2 | Rod | Cylindrical | Standard | Uniaxial | 31.75 | 6.35 |  | unnotched | 4.992138 | 31.76904 |  |  | 110 | 649 | 1376.9 | 0.0049 | 33.3 | 39.6 |  |  |  |  | 2755
46 | Stainless Steel | SS316H | H |  |  | 0.055 | 0.57 | 1.91 | 0.016 | 0.016 | 13.47 | 16.22 | 2.34 | 0.01 | 0.024 | 0.01 | 64.847 | 0 | 0.002 | 0.23 | 0.09 | 0 | 0 | 0 | 0 | 0 | 0 | 0.19 | 0 | 0 | 0 |  | Reannealed | Thermal Treatment |  | 1065 | 0.5 |  |  | 2 | Rod | Cylindrical | Standard | Uniaxial | 31.75 | 6.35 |  | unnotched | 4.992138 | 31.76904 |  |  | 241 | 593 | 6 | 0.15 | 26.7 | 45.7 |  |  |  |  | 2756
46 | Stainless Steel | SS316H | H |  |  | 0.055 | 0.57 | 1.91 | 0.016 | 0.016 | 13.47 | 16.22 | 2.34 | 0.01 | 0.024 | 0.01 | 64.847 | 0 | 0.002 | 0.23 | 0.09 | 0 | 0 | 0 | 0 | 0 | 0 | 0.19 | 0 | 0 | 0 |  | Reannealed | Thermal Treatment |  | 1065 | 0.5 |  |  | 2 | Rod | Cylindrical | Standard | Uniaxial | 31.75 | 6.35 |  | unnotched | 4.992138 | 31.76904 |  |  | 241 | 593 | 41.8 | 0.1 | 35.2 | 25.3 |  |  |  |  | 2757
46 | Stainless Steel | SS316H | H |  |  | 0.055 | 0.57 | 1.91 | 0.016 | 0.016 | 13.47 | 16.22 | 2.34 | 0.01 | 0.024 | 0.01 | 64.847 | 0 | 0.002 | 0.23 | 0.09 | 0 | 0 | 0 | 0 | 0 | 0 | 0.19 | 0 | 0 | 0 |  | Reannealed | Thermal Treatment |  | 1065 | 0.5 |  |  | 2 | Rod | Cylindrical | Standard | Uniaxial | 31.75 | 6.35 |  | unnotched | 4.992138 | 31.76904 |  |  | 241 | 593 | 18.2 | 0.26 | 39.2 | 35.4 |  |  |  |  | 2758
46 | Stainless Steel | SS316H | H |  |  | 0.055 | 0.57 | 1.91 | 0.016 | 0.016 | 13.47 | 16.22 | 2.34 | 0.01 | 0.024 | 0.01 | 64.847 | 0 | 0.002 | 0.23 | 0.09 | 0 | 0 | 0 | 0 | 0 | 0 | 0.19 | 0 | 0 | 0 |  | Reannealed | Thermal Treatment |  | 1065 | 0.5 |  |  | 2 | Rod | Cylindrical | Standard | Uniaxial | 31.75 | 6.35 |  | unnotched | 4.992138 | 31.76904 |  |  | 241 | 593 | 28 | 0.12 | 36.7 | 39.6 |  |  |  |  | 2759
46 | Stainless Steel | SS316H | H |  |  | 0.055 | 0.57 | 1.91 | 0.016 | 0.016 | 13.47 | 16.22 | 2.34 | 0.01 | 0.024 | 0.01 | 64.847 | 0 | 0.002 | 0.23 | 0.09 | 0 | 0 | 0 | 0 | 0 | 0 | 0.19 | 0 | 0 | 0 |  | Reannealed | Thermal Treatment |  | 1065 | 0.5 |  |  | 2 | Rod | Cylindrical | Standard | Uniaxial | 31.75 | 6.35 |  | unnotched | 4.992138 | 31.76904 |  |  | 241 | 593 | 63.6 | 0.043 | 30.5 | 27.5 |  |  |  |  | 2760
46 | Stainless Steel | SS316H | H |  |  | 0.055 | 0.57 | 1.91 | 0.016 | 0.016 | 13.47 | 16.22 | 2.34 | 0.01 | 0.024 | 0.01 | 64.847 | 0 | 0.002 | 0.23 | 0.09 | 0 | 0 | 0 | 0 | 0 | 0 | 0.19 | 0 | 0 | 0 |  | Reannealed | Thermal Treatment |  | 1065 | 0.5 |  |  | 2 | Rod | Cylindrical | Standard | Uniaxial | 31.75 | 6.35 |  | unnotched | 4.992138 | 31.76904 |  |  | 241 | 593 | 66.6 | 0.4 | 29 | 21.9 |  |  |  |  | 2761
47 | Stainless Steel | SS316H | H |  |  | 0.48 | 0.568 | 1.243 | 0.032 | 0.015 | 10.75 | 16.77 | 0 | 0 | 1.025 | 0 | 69.117 | 0 | 0 | 0 | 0 | 0 | 0 | 0 | 0 | 0 | 0 | 0 | 0 | 0 | 0 | [9 empty] | Rod | Cylindrical | Undetermined | Uniaxial | 25 | 5 |  | unnotched | 5 | 19.63495 |  |  | 200 | 600 | 1268 | 0.006198 | 7.86 | 7.86 |  |  |  |  | 2762
47 | Stainless Steel | SS316H | H |  |  | 0.48 | 0.568 | 1.243 | 0.032 | 0.015 | 10.75 | 16.77 | 0 | 0 | 1.025 | 0 | 69.117 | 0 | 0 | 0 | 0 | 0 | 0 | 0 | 0 | 0 | 0 | 0 | 0 | 0 | 0 | [9 empty] | Rod | Cylindrical | Undetermined | Uniaxial | 25 | 5 |  | unnotched | 5 | 19.63495 |  |  | 200 | 700 | 760 | 0.01171 | 8.9 | 8.9 |  |  |  |  | 2763
47 | Stainless Steel | SS316H | H |  |  | 0.48 | 0.568 | 1.243 | 0.032 | 0.015 | 10.75 | 16.77 | 0 | 0 | 1.025 | 0 | 69.117 | 0 | 0 | 0 | 0 | 0 | 0 | 0 | 0 | 0 | 0 | 0 | 0 | 0 | 0 | [9 empty] | Rod | Cylindrical | Undetermined | Uniaxial | 25 | 5 |  | unnotched | 5 | 19.63495 |  |  | 200 | 800 | 384 | 0.02354 | 9.04 | 9.04 |  |  |  |  | 2764
47 | Stainless Steel | SS316LN | LN |  |  | 0.022 | 0.068 | 0.989 | 0.03 | 0.025 | 12.27 | 17.15 | 0 | 0 | 0.09 | 0 | 69.356 | 0 | 0 | 0 | 0 | 0 | 0 | 0 | 0 | 0 | 0 | 0 | 0 | 0 | 0 | [9 empty] | Rod | Cylindrical | Undetermined | Uniaxial | 25 | 5 |  | unnotched | 5 | 19.63495 |  |  | 200 | 600 | 3880 | 0.001479 | 5.74 | 5.74 |  |  |  |  | 2765
47 | Stainless Steel | SS316LN | LN |  |  | 0.022 | 0.068 | 0.989 | 0.03 | 0.025 | 12.27 | 17.15 | 0 | 0 | 0.09 | 0 | 69.356 | 0 | 0 | 0 | 0 | 0 | 0 | 0 | 0 | 0 | 0 | 0 | 0 | 0 | 0 | [9 empty] | Rod | Cylindrical | Undetermined | Uniaxial | 25 | 5 |  | unnotched | 5 | 19.63495 |  |  | 200 | 700 | 2350 | 0.003059 | 7.19 | 7.19 |  |  |  |  | 2766
47 | Stainless Steel | SS316LN | LN |  |  | 0.022 | 0.068 | 0.989 | 0.03 | 0.025 | 12.27 | 17.15 | 0 | 0 | 0.09 | 0 | 69.356 | 0 | 0 | 0 | 0 | 0 | 0 | 0 | 0 | 0 | 0 | 0 | 0 | 0 | 0 | [9 empty] | Rod | Cylindrical | Undetermined | Uniaxial | 25 | 5 |  | unnotched | 5 | 19.63495 |  |  | 200 | 800 | 950 | 0.008515 | 8.09 | 8.09 |  |  |  |  | 2767
48 | Stainless Steel | SS316L | [38 empty] | Rod | Cylindrical | Sub-Size | Uniaxial | 4 | 1.3 |  | unnotched | 3.076923 | 1.327323 |  |  | 157 | 700 | 108 | 0.00071 | 20.8 | 19.7 |  |  |  |  | 2768
48 | Stainless Steel | SS316L | [38 empty] | Rod | Cylindrical | Sub-Size | Uniaxial | 4 | 1.3 |  | unnotched | 3.076923 | 1.327323 |  |  | 128 | 700 | 367 | 0.00011 | 16.3 | 23.6 |  |  |  |  | 2769
48 | Stainless Steel | SS316L | [38 empty] | Rod | Cylindrical | Sub-Size | Uniaxial | 4 | 1.3 |  | unnotched | 3.076923 | 1.327323 |  |  | 98 | 700 | 739 | 5.6e-05 | 13.9 | 11.9 |  |  |  |  | 2770
48 | Stainless Steel | SS316L | [30 empty] | Thermally Aged | Thermal Treatment |  | 650 | 8760 |  |  |  | Rod | Cylindrical | Sub-Size | Uniaxial | 4 | 1.3 |  | unnotched | 3.076923 | 1.327323 |  |  | 118 | 700 | 183 | 0.00041 | 19.4 | 21.8 |  |  |  |  | 2771
48 | Stainless Steel | SS316L | [30 empty] | Thermally Aged | Thermal Treatment |  | 650 | 8760 |  |  |  | Rod | Cylindrical | Sub-Size | Uniaxial | 4 | 1.3 |  | unnotched | 3.076923 | 1.327323 |  |  | 98 | 700 | 439 | 0.00011 | 18.5 | 14 |  |  |  |  | 2772
48 | Stainless Steel | SS316L | [30 empty] | Thermally Aged | Thermal Treatment |  | 650 | 8760 |  |  |  | Rod | Cylindrical | Sub-Size | Uniaxial | 20 | 3.2 |  | unnotched | 6.25 | 8.042477 |  |  | 318 | 650 | 16 | 0.003 | 27.1 | 74 |  |  |  |  | 2775
48 | Stainless Steel | SS316L | [30 empty] | Thermally Aged | Thermal Treatment |  | 650 | 8760 |  |  |  | Rod | Cylindrical | Sub-Size | Uniaxial | 20 | 3.2 |  | unnotched | 6.25 | 8.042477 |  |  | 293 | 650 | 31 | 0.00073 | 28.3 | 74 |  |  |  |  | 2776
48 | Stainless Steel | SS316L | [30 empty] | Thermally Aged | Thermal Treatment |  | 650 | 8760 |  |  |  | Rod | Cylindrical | Sub-Size | Uniaxial | 20 | 3.2 |  | unnotched | 6.25 | 8.042477 |  |  | 250 | 650 | 268 | 0.00011 | 23.9 | 78 |  |  |  |  | 2777
48 | Stainless Steel | SS316L | [30 empty] | Thermally Aged | Thermal Treatment |  | 650 | 8760 |  |  |  | Rod | Cylindrical | Sub-Size | Uniaxial | 20 | 3.2 |  | unnotched | 6.25 | 8.042477 |  |  | 220 | 650 | 1416 | 3.4e-06 | 17.7 | 77 |  |  |  |  | 2778
48 | Stainless Steel | SS316L | [30 empty] | Thermally Aged | Thermal Treatment |  | 650 | 8760 |  |  |  | Rod | Cylindrical | Sub-Size | Uniaxial | 20 | 3.2 |  | unnotched | 6.25 | 8.042477 |  |  | 210 | 650 | 1278 | 5.8e-06 | [6 empty] | 2779
48 | Stainless Steel | SS316L | [30 empty] | Thermally Aged | Thermal Treatment |  | 650 | 8760 |  |  |  | Rod | Cylindrical | Sub-Size | Uniaxial | 20 | 3.2 |  | unnotched | 6.25 | 8.042477 |  |  | 250 | 650 | 838 | 1.5e-05 | 22.6 | 75 |  |  |  |  | 2780
48 | Stainless Steel | SS316L | [30 empty] | Thermally Aged | Thermal Treatment |  | 650 | 8760 |  |  |  | Rod | Cylindrical | Sub-Size | Uniaxial | 4 | 1.3 |  | unnotched | 3.076923 | 1.327323 |  |  | 300 | 650 | 67 | 0.0014 | 41.7 | 75 |  |  |  |  | 2781
48 | Stainless Steel | SS316L | [30 empty] | Thermally Aged | Thermal Treatment |  | 650 | 8760 |  |  |  | Rod | Cylindrical | Sub-Size | Uniaxial | 4 | 1.3 |  | unnotched | 3.076923 | 1.327323 |  |  | 270 | 650 | 336 | 0.00019 | 41.8 | 67 |  |  |  |  | 2782
48 | Stainless Steel | SS316L | [30 empty] | Thermally Aged | Thermal Treatment |  | 650 | 8760 |  |  |  | Rod | Cylindrical | Sub-Size | Uniaxial | 4 | 1.3 |  | unnotched | 3.076923 | 1.327323 |  |  | 250 | 650 | 673 | 6.9e-05 | 33.9 | 64 |  |  |  |  | 2783
48 | Stainless Steel | SS316L | [30 empty] | Thermally Aged | Thermal Treatment |  | 650 | 8760 |  |  |  | Rod | Cylindrical | Sub-Size | Uniaxial | 4 | 1.3 |  | unnotched | 3.076923 | 1.327323 |  |  | 230 | 650 | 1572 | 1.4e-05 | 34 | 65 |  |  |  |  | 2784
49 | Stainless Steel | SS316H | H |  |  | 0.052 | 0.7 | 1.08 | 0.028 | 0.009 | 11.32 | 16.86 | 2.09 | 0 | 0 | 0 | 67.858 | 0 | 0.003 | 0 | 0 | 0 | 0 | 0 | 0 | 0 | 0 | 0 | 0 | 0 | 0 |  | 0.75 h, 1050°C, | Thermal Treatment |  | 1050 | 0.75 |  |  | 51.0739 | Rod | Cylindrical | Sub-Size | Uniaxial | 12 | 6 |  | unnotched | 2 | 28.27433 |  |  | 200 | 625 | 678.569 | 9.74842e-08 | [6 empty] | 2785
49 | Stainless Steel | SS316H | H |  |  | 0.052 | 0.7 | 1.08 | 0.028 | 0.009 | 11.32 | 16.86 | 2.09 | 0 | 0 | 0 | 67.858 | 0 | 0.003 | 0 | 0 | 0 | 0 | 0 | 0 | 0 | 0 | 0 | 0 | 0 | 0 |  | 0.75 h, 1150°C, | Thermal Treatment |  | 1050 | 0.75 |  |  | 86.02348 | Rod | Cylindrical | Sub-Size | Uniaxial | 12 | 6 |  | unnotched | 2 | 28.27433 |  |  | 200 | 625 | 865.5404 | 5.204139e-08 | [6 empty] | 2786
49 | Stainless Steel | SS316H | H |  |  | 0.052 | 0.7 | 1.08 | 0.028 | 0.009 | 11.32 | 16.86 | 2.09 | 0 | 0 | 0 | 67.858 | 0 | 0.003 | 0 | 0 | 0 | 0 | 0 | 0 | 0 | 0 | 0 | 0 | 0 | 0 |  | 1.5 h, 1250°C, | Thermal Treatment |  | 1250 | 1.5 |  |  | 173.4589 | Rod | Cylindrical | Sub-Size | Uniaxial | 12 | 6 |  | unnotched | 2 | 28.27433 |  |  | 200 | 625 | 832.1537 | 3.760306e-08 | [6 empty] | 2787
49 | Stainless Steel | SS316H | H |  |  | 0.052 | 0.7 | 1.08 | 0.028 | 0.009 | 11.32 | 16.86 | 2.09 | 0 | 0 | 0 | 67.858 | 0 | 0.003 | 0 | 0 | 0 | 0 | 0 | 0 | 0 | 0 | 0 | 0 | 0 | 0 |  | 1 h, 1350°C, | Thermal Treatment |  | 1350 | 1 |  |  | 450.5692 | Rod | Cylindrical | Sub-Size | Uniaxial | 12 | 6 |  | unnotched | 2 | 28.27433 |  |  | 200 | 625 | 437.0367 | 7.403118e-08 | [6 empty] | 2788
49 | Stainless Steel | SS316H | H |  |  | 0.052 | 0.7 | 1.08 | 0.028 | 0.009 | 11.32 | 16.86 | 2.09 | 0 | 0 | 0 | 67.858 | 0 | 0.003 | 0 | 0 | 0 | 0 | 0 | 0 | 0 | 0 | 0 | 0 | 0 | 0 |  | 40% tensile strain, 2 h, 750°C, | Cold-worked |  | 750 | 2 |  |  | 8.609773 | Rod | Cylindrical | Sub-Size | Uniaxial | 12 | 6 |  | unnotched | 2 | 28.27433 |  |  | 220 | 625 | 127.3448 | 6.014541e-07 | [6 empty] | 2789
49 | Stainless Steel | SS316H | H |  |  | 0.052 | 0.7 | 1.08 | 0.028 | 0.009 | 11.32 | 16.86 | 2.09 | 0 | 0 | 0 | 67.858 | 0 | 0.003 | 0 | 0 | 0 | 0 | 0 | 0 | 0 | 0 | 0 | 0 | 0 | 0 |  | 20% tensile strain, 0.2 h, 1050°C, | Cold-worked |  | 1050 | 0.2 |  |  | 21.08182 | Rod | Cylindrical | Sub-Size | Uniaxial | 12 | 6 |  | unnotched | 2 | 28.27433 |  |  | 220 | 625 | 351.049 | 1.340346e-07 | [6 empty] | 2790
49 | Stainless Steel | SS316H | H |  |  | 0.052 | 0.7 | 1.08 | 0.028 | 0.009 | 11.32 | 16.86 | 2.09 | 0 | 0 | 0 | 67.858 | 0 | 0.003 | 0 | 0 | 0 | 0 | 0 | 0 | 0 | 0 | 0 | 0 | 0 | 0 |  | 20% tensile strain, 0.2 h, 1050°C, | Cold-worked |  | 1050 | 0.2 |  |  | 25.43485 | Rod | Cylindrical | Sub-Size | Uniaxial | 12 | 6 |  | unnotched | 2 | 28.27433 |  |  | 220 | 625 | 426.8111 | 1.52136e-07 | [6 empty] | 2791
49 | Stainless Steel | SS316H | H |  |  | 0.052 | 0.7 | 1.08 | 0.028 | 0.009 | 11.32 | 16.86 | 2.09 | 0 | 0 | 0 | 67.858 | 0 | 0.003 | 0 | 0 | 0 | 0 | 0 | 0 | 0 | 0 | 0 | 0 | 0 | 0 |  | 0.75 h, 1050°C, | Thermal Treatment |  | 1050 | 0.75 |  |  | 51.13423 | Rod | Cylindrical | Sub-Size | Uniaxial | 12 | 6 |  | unnotched | 2 | 28.27433 |  |  | 220 | 625 | 359.4055 | 1.709755e-07 | [6 empty] | 2792
49 | Stainless Steel | SS316H | H |  |  | 0.052 | 0.7 | 1.08 | 0.028 | 0.009 | 11.32 | 16.86 | 2.09 | 0 | 0 | 0 | 67.858 | 0 | 0.003 | 0 | 0 | 0 | 0 | 0 | 0 | 0 | 0 | 0 | 0 | 0 | 0 |  | 0.75 h, 1150°C, | Thermal Treatment |  | 1150 | 0.75 |  |  | 88.30441 | Rod | Cylindrical | Sub-Size | Uniaxial | 12 | 6 |  | unnotched | 2 | 28.27433 |  |  | 220 | 625 | 317.6969 | 2.014026e-07 | [6 empty] | 2793
49 | Stainless Steel | SS316H | H |  |  | 0.052 | 0.7 | 1.08 | 0.028 | 0.009 | 11.32 | 16.86 | 2.09 | 0 | 0 | 0 | 67.858 | 0 | 0.003 | 0 | 0 | 0 | 0 | 0 | 0 | 0 | 0 | 0 | 0 | 0 | 0 |  | 1.5 h, 1250°C, | Thermal Treatment |  | 1250 | 1.5 |  |  | 173.6387 | Rod | Cylindrical | Sub-Size | Uniaxial | 12 | 6 |  | unnotched | 2 | 28.27433 |  |  | 220 | 625 | 125.1652 | 1.70852e-07 | [6 empty] | 2794
49 | Stainless Steel | SS316H | H |  |  | 0.052 | 0.7 | 1.08 | 0.028 | 0.009 | 11.32 | 16.86 | 2.09 | 0 | 0 | 0 | 67.858 | 0 | 0.003 | 0 | 0 | 0 | 0 | 0 | 0 | 0 | 0 | 0 | 0 | 0 | 0 |  | 1 h, 1350°C, | Thermal Treatment |  | 1350 | 1 |  |  | 448.6537 | Rod | Cylindrical | Sub-Size | Uniaxial | 12 | 6 |  | unnotched | 2 | 28.27433 |  |  | 220 | 625 | 25.34037 | 3.948866e-07 | [6 empty] | 2795
49 | Stainless Steel | SS316H | H |  |  | 0.052 | 0.7 | 1.08 | 0.028 | 0.009 | 11.32 | 16.86 | 2.09 | 0 | 0 | 0 | 67.858 | 0 | 0.003 | 0 | 0 | 0 | 0 | 0 | 0 | 0 | 0 | 0 | 0 | 0 | 0 |  | 0.75 h, 1050°C, | Thermal Treatment |  | 1050 | 0.75 |  |  | 51.22705 | Rod | Cylindrical | Sub-Size | Uniaxial | 12 | 6 |  | unnotched | 2 | 28.27433 |  |  | 231 | 625 | 135.1933 | 5.635472e-07 | [6 empty] | 2796
49 | Stainless Steel | SS316H | H |  |  | 0.052 | 0.7 | 1.08 | 0.028 | 0.009 | 11.32 | 16.86 | 2.09 | 0 | 0 | 0 | 67.858 | 0 | 0.003 | 0 | 0 | 0 | 0 | 0 | 0 | 0 | 0 | 0 | 0 | 0 | 0 |  | 0.75 h, 1050°C, | Thermal Treatment |  | 1050 | 0.75 |  |  | 50.21188 | Rod | Cylindrical | Sub-Size | Uniaxial | 12 | 6 |  | unnotched | 2 | 28.27433 |  |  | 257 | 625 | 59.61317 | 9.997924e-07 | [6 empty] | 2797
49 | Stainless Steel | SS316H | H |  |  | 0.052 | 0.7 | 1.08 | 0.028 | 0.009 | 11.32 | 16.86 | 2.09 | 0 | 0 | 0 | 67.858 | 0 | 0.003 | 0 | 0 | 0 | 0 | 0 | 0 | 0 | 0 | 0 | 0 | 0 | 0 |  | 0.75 h, 1150°C, | Thermal Treatment |  | 1150 | 0.75 |  |  | 88.58054 | Rod | Cylindrical | Sub-Size | Uniaxial | 12 | 6 |  | unnotched | 2 | 28.27433 |  |  | 257 | 625 | 17.32765 | 3.459884e-06 | [6 empty] | 2798
49 | Stainless Steel | SS316H | H |  |  | 0.052 | 0.7 | 1.08 | 0.028 | 0.009 | 11.32 | 16.86 | 2.09 | 0 | 0 | 0 | 67.858 | 0 | 0.003 | 0 | 0 | 0 | 0 | 0 | 0 | 0 | 0 | 0 | 0 | 0 | 0 |  | 1 h, 1350°C, | Thermal Treatment |  | 1350 | 1 |  |  | 450.0054 | Rod | Cylindrical | Sub-Size | Uniaxial | 12 | 6 |  | unnotched | 2 | 28.27433 |  |  | 257 | 625 | 1.660134 | 1.904345e-05 | [6 empty] | 2799
49 | Stainless Steel | SS316H | H |  |  | 0.052 | 0.7 | 1.08 | 0.028 | 0.009 | 11.32 | 16.86 | 2.09 | 0 | 0 | 0 | 67.858 | 0 | 0.003 | 0 | 0 | 0 | 0 | 0 | 0 | 0 | 0 | 0 | 0 | 0 | 0 |  | 0.75 h, 1050°C, | Thermal Treatment |  | 1050 | 0.75 |  |  | 51.39875 | Rod | Cylindrical | Sub-Size | Uniaxial | 12 | 6 |  | unnotched | 2 | 28.27433 |  |  | 290 | 625 | 22.15084 | 4.439028e-06 | [6 empty] | 2800
49 | Stainless Steel | SS316H | H |  |  | 0.052 | 0.7 | 1.08 | 0.028 | 0.009 | 11.32 | 16.86 | 2.09 | 0 | 0 | 0 | 67.858 | 0 | 0.003 | 0 | 0 | 0 | 0 | 0 | 0 | 0 | 0 | 0 | 0 | 0 | 0 |  | 0.75 h, 1150°C, | Thermal Treatment |  | 1150 | 0.75 |  |  | 88.61766 | Rod | Cylindrical | Sub-Size | Uniaxial | 12 | 6 |  | unnotched | 2 | 28.27433 |  |  | 290 | 625 | 11.71892 | 6.652114e-06 | [6 empty] | 2801
49 | Stainless Steel | SS316H | H |  |  | 0.052 | 0.7 | 1.08 | 0.028 | 0.009 | 11.32 | 16.86 | 2.09 | 0 | 0 | 0 | 67.858 | 0 | 0.003 | 0 | 0 | 0 | 0 | 0 | 0 | 0 | 0 | 0 | 0 | 0 | 0 |  | 1 h, 1350°C, | Thermal Treatment |  | 1350 | 1 |  |  | 450.6435 | Rod | Cylindrical | Sub-Size | Uniaxial | 12 | 6 |  | unnotched | 2 | 28.27433 |  |  | 290 | 625 | 0.6321413 | 3.378814e-05 | [6 empty] | 2802
49 | Stainless Steel | SS316H | H |  |  | 0.052 | 0.7 | 1.08 | 0.028 | 0.009 | 11.32 | 16.86 | 2.09 | 0 | 0 | 0 | 67.858 | 0 | 0.003 | 0 | 0 | 0 | 0 | 0 | 0 | 0 | 0 | 0 | 0 | 0 | 0 |  | 0.75 h, 1050°C, | Thermal Treatment |  | 1050 | 0.75 |  |  | 51.02981 | Rod | Cylindrical | Sub-Size | Uniaxial | 12 | 6 |  | unnotched | 2 | 28.27433 |  |  | 330 | 625 | 3.414233 | 2.6e-05 | [6 empty] | 2803
39 | Stainless Steel | SS316H | H |  | C | 0.05 | 0.64 | 1.67 | 0.02 | 0.01 | 12.37 | 16.5 | 2.3 | 0 | 0 | 0 | 66.435 | 0 | 0.005 | 0 | 0 | 0 | 0 | 0 | 0 | 0 | 0 | 0 | 0 | 0 | 0 |  | Annealing | Thermal Treatment |  | 1343 | 0.5 | Water Quenched |  | 70 | Rod | Cylindrical | Standard | Uniaxial | 40 | 8 |  | unnotched | 5 | 50.26548 |  | Constant Stress | 353 | 550 | 278 |  | 22 | [5 empty] | 2804
39 | Stainless Steel | SS316H | H |  | C | 0.05 | 0.64 | 1.67 | 0.02 | 0.01 | 12.37 | 16.5 | 2.3 | 0 | 0 | 0 | 66.435 | 0 | 0.005 | 0 | 0 | 0 | 0 | 0 | 0 | 0 | 0 | 0 | 0 | 0 | 0 |  | Annealing | Thermal Treatment |  | 1343 | 0.5 | Water Quenched |  | 70 | Rod | Cylindrical | Standard | Uniaxial | 40 | 8 |  | unnotched | 5 | 50.26548 |  | Constant Stress | 353 | 550 | 392 | [7 empty] | 2805
39 | Stainless Steel | SS316H | H |  | C | 0.05 | 0.64 | 1.67 | 0.02 | 0.01 | 12.37 | 16.5 | 2.3 | 0 | 0 | 0 | 66.435 | 0 | 0.005 | 0 | 0 | 0 | 0 | 0 | 0 | 0 | 0 | 0 | 0 | 0 | 0 |  | Annealing | Thermal Treatment |  | 1343 | 0.5 | Water Quenched |  | 70 | Rod | Cylindrical | Standard | Uniaxial | 40 | 8 |  | unnotched | 5 | 50.26548 |  | Constant Stress | 333 | 550 | 198 | 8.31e-09 | 14 | [5 empty] | 2806
39 | Stainless Steel | SS316H | H |  | C | 0.05 | 0.64 | 1.67 | 0.02 | 0.01 | 12.37 | 16.5 | 2.3 | 0 | 0 | 0 | 66.435 | 0 | 0.005 | 0 | 0 | 0 | 0 | 0 | 0 | 0 | 0 | 0 | 0 | 0 | 0 |  | Annealing | Thermal Treatment |  | 1343 | 0.5 | Water Quenched |  | 70 | Rod | Cylindrical | Standard | Uniaxial | 40 | 8 |  | unnotched | 5 | 50.26548 |  | Constant Stress | 333 | 550 | 218 | 1.63e-08 | [6 empty] | 2807
39 | Stainless Steel | SS316H | H |  | C | 0.05 | 0.64 | 1.67 | 0.02 | 0.01 | 12.37 | 16.5 | 2.3 | 0 | 0 | 0 | 66.435 | 0 | 0.005 | 0 | 0 | 0 | 0 | 0 | 0 | 0 | 0 | 0 | 0 | 0 | 0 |  | Annealing | Thermal Treatment |  | 1343 | 0.5 | Water Quenched |  | 70 | Rod | Cylindrical | Standard | Uniaxial | 40 | 8 |  | unnotched | 5 | 50.26548 |  | Constant Stress | 333 | 550 | 129 |  | 19 | [5 empty] | 2808
39 | Stainless Steel | SS316H | H |  | C | 0.05 | 0.64 | 1.67 | 0.02 | 0.01 | 12.37 | 16.5 | 2.3 | 0 | 0 | 0 | 66.435 | 0 | 0.005 | 0 | 0 | 0 | 0 | 0 | 0 | 0 | 0 | 0 | 0 | 0 | 0 |  | Annealing | Thermal Treatment |  | 1343 | 0.5 | Water Quenched |  | 70 | Rod | Cylindrical | Standard | Uniaxial | 40 | 8 |  | unnotched | 5 | 50.26548 |  | Constant Stress | 314 | 550 | 354 | 2.53e-08 | 19 | [5 empty] | 2809
39 | Stainless Steel | SS316H | H |  | C | 0.05 | 0.64 | 1.67 | 0.02 | 0.01 | 12.37 | 16.5 | 2.3 | 0 | 0 | 0 | 66.435 | 0 | 0.005 | 0 | 0 | 0 | 0 | 0 | 0 | 0 | 0 | 0 | 0 | 0 | 0 |  | Annealing | Thermal Treatment |  | 1343 | 0.5 | Water Quenched |  | 70 | Rod | Cylindrical | Standard | Uniaxial | 40 | 8 |  | unnotched | 5 | 50.26548 |  | Constant Stress | 294 | 550 | 705 | 1.52e-08 | 21 | [5 empty] | 2810
39 | Stainless Steel | SS316H | H |  | C | 0.05 | 0.64 | 1.67 | 0.02 | 0.01 | 12.37 | 16.5 | 2.3 | 0 | 0 | 0 | 66.435 | 0 | 0.005 | 0 | 0 | 0 | 0 | 0 | 0 | 0 | 0 | 0 | 0 | 0 | 0 |  | Annealing | Thermal Treatment |  | 1343 | 0.5 | Water Quenched |  | 70 | Rod | Cylindrical | Standard | Uniaxial | 40 | 8 |  | unnotched | 5 | 50.26548 |  | Constant Stress | 294 | 550 | 813 | 1.42e-08 | 21 | [5 empty] | 2811
39 | Stainless Steel | SS316H | H |  | C | 0.05 | 0.64 | 1.67 | 0.02 | 0.01 | 12.37 | 16.5 | 2.3 | 0 | 0 | 0 | 66.435 | 0 | 0.005 | 0 | 0 | 0 | 0 | 0 | 0 | 0 | 0 | 0 | 0 | 0 | 0 |  | Annealing | Thermal Treatment |  | 1343 | 0.5 | Water Quenched |  | 70 | Rod | Cylindrical | Standard | Uniaxial | 40 | 8 |  | unnotched | 5 | 50.26548 |  | Constant Stress | 294 | 550 | 840 | 1.44e-08 | 23 | [5 empty] | 2812
39 | Stainless Steel | SS316H | H |  | C | 0.05 | 0.64 | 1.67 | 0.02 | 0.01 | 12.37 | 16.5 | 2.3 | 0 | 0 | 0 | 66.435 | 0 | 0.005 | 0 | 0 | 0 | 0 | 0 | 0 | 0 | 0 | 0 | 0 | 0 | 0 |  | Annealing | Thermal Treatment |  | 1343 | 0.5 | Water Quenched |  | 70 | Rod | Cylindrical | Standard | Uniaxial | 40 | 8 |  | unnotched | 5 | 50.26548 |  | Constant Stress | 274 | 550 | 1920 |  | 19 | [5 empty] | 2813
39 | Stainless Steel | SS316H | H |  | C | 0.05 | 0.64 | 1.67 | 0.02 | 0.01 | 12.37 | 16.5 | 2.3 | 0 | 0 | 0 | 66.435 | 0 | 0.005 | 0 | 0 | 0 | 0 | 0 | 0 | 0 | 0 | 0 | 0 | 0 | 0 |  | Annealing | Thermal Treatment |  | 1343 | 0.5 | Water Quenched |  | 70 | Rod | Cylindrical | Standard | Uniaxial | 40 | 8 |  | unnotched | 5 | 50.26548 |  | Constant Stress | 245 | 550 | 7014 | 1.42e-09 | 24 | [5 empty] | 2814
39 | Stainless Steel | SS316H | H |  | C | 0.05 | 0.64 | 1.67 | 0.02 | 0.01 | 12.37 | 16.5 | 2.3 | 0 | 0 | 0 | 66.435 | 0 | 0.005 | 0 | 0 | 0 | 0 | 0 | 0 | 0 | 0 | 0 | 0 | 0 | 0 |  | Annealing | Thermal Treatment |  | 1343 | 0.5 | Water Quenched |  | 70 | Rod | Cylindrical | Standard | Uniaxial | 40 | 8 |  | unnotched | 5 | 50.26548 |  | Constant Stress | 245 | 550 | 8334 | 4.72e-10 | 26 | [5 empty] | 2815
39 | Stainless Steel | SS316H | H |  | C | 0.05 | 0.64 | 1.67 | 0.02 | 0.01 | 12.37 | 16.5 | 2.3 | 0 | 0 | 0 | 66.435 | 0 | 0.005 | 0 | 0 | 0 | 0 | 0 | 0 | 0 | 0 | 0 | 0 | 0 | 0 |  | Annealing | Thermal Treatment |  | 1343 | 0.5 | Water Quenched |  | 70 | Rod | Cylindrical | Standard | Uniaxial | 40 | 8 |  | unnotched | 5 | 50.26548 |  | Constant Stress | 245 | 550 | 8324 |  | 28 | [5 empty] | 2816
39 | Stainless Steel | SS316H | H |  | C | 0.05 | 0.64 | 1.67 | 0.02 | 0.01 | 12.37 | 16.5 | 2.3 | 0 | 0 | 0 | 66.435 | 0 | 0.005 | 0 | 0 | 0 | 0 | 0 | 0 | 0 | 0 | 0 | 0 | 0 | 0 |  | Annealing | Thermal Treatment |  | 1343 | 0.5 | Water Quenched |  | 70 | Rod | Cylindrical | Standard | Uniaxial | 40 | 8 |  | unnotched | 5 | 50.26548 |  | Constant Stress | 216 | 550 | 53623 |  | 25 | [5 empty] | 2817
39 | Stainless Steel | SS316H | H |  | C | 0.05 | 0.64 | 1.67 | 0.02 | 0.01 | 12.37 | 16.5 | 2.3 | 0 | 0 | 0 | 66.435 | 0 | 0.005 | 0 | 0 | 0 | 0 | 0 | 0 | 0 | 0 | 0 | 0 | 0 | 0 |  | Annealing | Thermal Treatment |  | 1343 | 0.5 | Water Quenched |  | 70 | Rod | Cylindrical | Standard | Uniaxial | 40 | 8 |  | unnotched | 5 | 50.26548 |  | Constant Stress | 216 | 550 | 52278 | 1.36e-10 | 37 | [5 empty] | 2818
39 | Stainless Steel | SS316H | H |  | C | 0.05 | 0.64 | 1.67 | 0.02 | 0.01 | 12.37 | 16.5 | 2.3 | 0 | 0 | 0 | 66.435 | 0 | 0.005 | 0 | 0 | 0 | 0 | 0 | 0 | 0 | 0 | 0 | 0 | 0 | 0 |  | Annealing | Thermal Treatment |  | 1343 | 0.5 | Water Quenched |  | 70 | Rod | Cylindrical | Standard | Uniaxial | 40 | 8 |  | unnotched | 5 | 50.26548 |  | Constant Stress | 216 | 550 | 50772 | 5e-10 | 38 | [5 empty] | 2819
39 | Stainless Steel | SS316H | H |  | C | 0.05 | 0.64 | 1.67 | 0.02 | 0.01 | 12.37 | 16.5 | 2.3 | 0 | 0 | 0 | 66.435 | 0 | 0.005 | 0 | 0 | 0 | 0 | 0 | 0 | 0 | 0 | 0 | 0 | 0 | 0 |  | Annealing | Thermal Treatment |  | 1343 | 0.5 | Water Quenched |  | 70 | Rod | Cylindrical | Standard | Uniaxial | 40 | 8 |  | unnotched | 5 | 50.26548 |  | Constant Stress | 300 | 600 | 25 | 1.25e-06 | 28 | [5 empty] | 2820
39 | Stainless Steel | SS316H | H |  | C | 0.05 | 0.64 | 1.67 | 0.02 | 0.01 | 12.37 | 16.5 | 2.3 | 0 | 0 | 0 | 66.435 | 0 | 0.005 | 0 | 0 | 0 | 0 | 0 | 0 | 0 | 0 | 0 | 0 | 0 | 0 |  | Annealing | Thermal Treatment |  | 1343 | 0.5 | Water Quenched |  | 70 | Rod | Cylindrical | Standard | Uniaxial | 40 | 8 |  | unnotched | 5 | 50.26548 |  | Constant Stress | 294 | 600 | 21 |  | 36 | [5 empty] | 2821
39 | Stainless Steel | SS316H | H |  | C | 0.05 | 0.64 | 1.67 | 0.02 | 0.01 | 12.37 | 16.5 | 2.3 | 0 | 0 | 0 | 66.435 | 0 | 0.005 | 0 | 0 | 0 | 0 | 0 | 0 | 0 | 0 | 0 | 0 | 0 | 0 |  | Annealing | Thermal Treatment |  | 1343 | 0.5 | Water Quenched |  | 70 | Rod | Cylindrical | Standard | Uniaxial | 40 | 8 |  | unnotched | 5 | 50.26548 |  | Constant Stress | 294 | 600 | 30 | 1.02e-06 | 24 | [5 empty] | 2822
39 | Stainless Steel | SS316H | H |  | C | 0.05 | 0.64 | 1.67 | 0.02 | 0.01 | 12.37 | 16.5 | 2.3 | 0 | 0 | 0 | 66.435 | 0 | 0.005 | 0 | 0 | 0 | 0 | 0 | 0 | 0 | 0 | 0 | 0 | 0 | 0 |  | Annealing | Thermal Treatment |  | 1343 | 0.5 | Water Quenched |  | 70 | Rod | Cylindrical | Standard | Uniaxial | 40 | 8 |  | unnotched | 5 | 50.26548 |  | Constant Stress | 294 | 600 | 27 |  | 28 | [5 empty] | 2823
39 | Stainless Steel | SS316H | H |  | C | 0.05 | 0.64 | 1.67 | 0.02 | 0.01 | 12.37 | 16.5 | 2.3 | 0 | 0 | 0 | 66.435 | 0 | 0.005 | 0 | 0 | 0 | 0 | 0 | 0 | 0 | 0 | 0 | 0 | 0 | 0 |  | Annealing | Thermal Treatment |  | 1343 | 0.5 | Water Quenched |  | 70 | Rod | Cylindrical | Standard | Uniaxial | 40 | 8 |  | unnotched | 5 | 50.26548 |  | Constant Stress | 274 | 600 | 92 |  | 19 | [5 empty] | 2824
39 | Stainless Steel | SS316H | H |  | C | 0.05 | 0.64 | 1.67 | 0.02 | 0.01 | 12.37 | 16.5 | 2.3 | 0 | 0 | 0 | 66.435 | 0 | 0.005 | 0 | 0 | 0 | 0 | 0 | 0 | 0 | 0 | 0 | 0 | 0 | 0 |  | Annealing | Thermal Treatment |  | 1343 | 0.5 | Water Quenched |  | 70 | Rod | Cylindrical | Standard | Uniaxial | 40 | 8 |  | unnotched | 5 | 50.26548 |  | Constant Stress | 245 | 600 | 404 | 6.39e-08 | 21 | [5 empty] | 2825
39 | Stainless Steel | SS316H | H |  | C | 0.05 | 0.64 | 1.67 | 0.02 | 0.01 | 12.37 | 16.5 | 2.3 | 0 | 0 | 0 | 66.435 | 0 | 0.005 | 0 | 0 | 0 | 0 | 0 | 0 | 0 | 0 | 0 | 0 | 0 | 0 |  | Annealing | Thermal Treatment |  | 1343 | 0.5 | Water Quenched |  | 70 | Rod | Cylindrical | Standard | Uniaxial | 40 | 8 |  | unnotched | 5 | 50.26548 |  | Constant Stress | 216 | 600 | 1335 | 2.53e-08 | 30 | [5 empty] | 2826
39 | Stainless Steel | SS316H | H |  | C | 0.05 | 0.64 | 1.67 | 0.02 | 0.01 | 12.37 | 16.5 | 2.3 | 0 | 0 | 0 | 66.435 | 0 | 0.005 | 0 | 0 | 0 | 0 | 0 | 0 | 0 | 0 | 0 | 0 | 0 | 0 |  | Annealing | Thermal Treatment |  | 1343 | 0.5 | Water Quenched |  | 70 | Rod | Cylindrical | Standard | Uniaxial | 40 | 8 |  | unnotched | 5 | 50.26548 |  | Constant Stress | 216 | 600 | 1291 |  | 25 | [5 empty] | 2827
39 | Stainless Steel | SS316H | H |  | C | 0.05 | 0.64 | 1.67 | 0.02 | 0.01 | 12.37 | 16.5 | 2.3 | 0 | 0 | 0 | 66.435 | 0 | 0.005 | 0 | 0 | 0 | 0 | 0 | 0 | 0 | 0 | 0 | 0 | 0 | 0 |  | Annealing | Thermal Treatment |  | 1343 | 0.5 | Water Quenched |  | 70 | Rod | Cylindrical | Standard | Uniaxial | 40 | 8 |  | unnotched | 5 | 50.26548 |  | Constant Stress | 216 | 600 | 2098 | 1.64e-08 | 34 | [5 empty] | 2828
39 | Stainless Steel | SS316H | H |  | C | 0.05 | 0.64 | 1.67 | 0.02 | 0.01 | 12.37 | 16.5 | 2.3 | 0 | 0 | 0 | 66.435 | 0 | 0.005 | 0 | 0 | 0 | 0 | 0 | 0 | 0 | 0 | 0 | 0 | 0 | 0 |  | Annealing | Thermal Treatment |  | 1343 | 0.5 | Water Quenched |  | 70 | Rod | Cylindrical | Standard | Uniaxial | 40 | 8 |  | unnotched | 5 | 50.26548 |  | Constant Stress | 196 | 600 | 2200 | 2.71e-08 | 73 | [5 empty] | 2829
39 | Stainless Steel | SS316H | H |  | C | 0.05 | 0.64 | 1.67 | 0.02 | 0.01 | 12.37 | 16.5 | 2.3 | 0 | 0 | 0 | 66.435 | 0 | 0.005 | 0 | 0 | 0 | 0 | 0 | 0 | 0 | 0 | 0 | 0 | 0 | 0 |  | Annealing | Thermal Treatment |  | 1343 | 0.5 | Water Quenched |  | 70 | Rod | Cylindrical | Standard | Uniaxial | 40 | 8 |  | unnotched | 5 | 50.26548 |  | Constant Stress | 196 | 600 | 2436 | 1.79e-08 | 68 | [5 empty] | 2830
39 | Stainless Steel | SS316H | H |  | C | 0.05 | 0.64 | 1.67 | 0.02 | 0.01 | 12.37 | 16.5 | 2.3 | 0 | 0 | 0 | 66.435 | 0 | 0.005 | 0 | 0 | 0 | 0 | 0 | 0 | 0 | 0 | 0 | 0 | 0 | 0 |  | Annealing | Thermal Treatment |  | 1343 | 0.5 | Water Quenched |  | 70 | Rod | Cylindrical | Standard | Uniaxial | 40 | 8 |  | unnotched | 5 | 50.26548 |  | Constant Stress | 196 | 600 | 3398 |  | 52 | [5 empty] | 2831
39 | Stainless Steel | SS316H | H |  | C | 0.05 | 0.64 | 1.67 | 0.02 | 0.01 | 12.37 | 16.5 | 2.3 | 0 | 0 | 0 | 66.435 | 0 | 0.005 | 0 | 0 | 0 | 0 | 0 | 0 | 0 | 0 | 0 | 0 | 0 | 0 |  | Annealing | Thermal Treatment |  | 1343 | 0.5 | Water Quenched |  | 70 | Rod | Cylindrical | Standard | Uniaxial | 40 | 8 |  | unnotched | 5 | 50.26548 |  | Constant Stress | 176 | 600 | 9753 | 2.19e-09 | 55 | [5 empty] | 2833
39 | Stainless Steel | SS316H | H |  | C | 0.05 | 0.64 | 1.67 | 0.02 | 0.01 | 12.37 | 16.5 | 2.3 | 0 | 0 | 0 | 66.435 | 0 | 0.005 | 0 | 0 | 0 | 0 | 0 | 0 | 0 | 0 | 0 | 0 | 0 | 0 |  | Annealing | Thermal Treatment |  | 1343 | 0.5 | Water Quenched |  | 70 | Rod | Cylindrical | Standard | Uniaxial | 40 | 8 |  | unnotched | 5 | 50.26548 |  | Constant Stress | 176 | 600 | 11029 | 2.16e-09 | 48 | [5 empty] | 2834
39 | Stainless Steel | SS316H | H |  | C | 0.05 | 0.64 | 1.67 | 0.02 | 0.01 | 12.37 | 16.5 | 2.3 | 0 | 0 | 0 | 66.435 | 0 | 0.005 | 0 | 0 | 0 | 0 | 0 | 0 | 0 | 0 | 0 | 0 | 0 | 0 |  | Annealing | Thermal Treatment |  | 1343 | 0.5 | Water Quenched |  | 70 | Rod | Cylindrical | Standard | Uniaxial | 40 | 8 |  | unnotched | 5 | 50.26548 |  | Constant Stress | 176 | 600 | 9049 | 3.22e-09 | 52 | [5 empty] | 2835
39 | Stainless Steel | SS316H | H |  | C | 0.05 | 0.64 | 1.67 | 0.02 | 0.01 | 12.37 | 16.5 | 2.3 | 0 | 0 | 0 | 66.435 | 0 | 0.005 | 0 | 0 | 0 | 0 | 0 | 0 | 0 | 0 | 0 | 0 | 0 | 0 |  | Annealing | Thermal Treatment |  | 1343 | 0.5 | Water Quenched |  | 70 | Rod | Cylindrical | Standard | Uniaxial | 40 | 8 |  | unnotched | 5 | 50.26548 |  | Constant Stress | 157 | 600 | 18290 | 1.03e-09 | 54 | [5 empty] | 2836
39 | Stainless Steel | SS316H | H |  | C | 0.05 | 0.64 | 1.67 | 0.02 | 0.01 | 12.37 | 16.5 | 2.3 | 0 | 0 | 0 | 66.435 | 0 | 0.005 | 0 | 0 | 0 | 0 | 0 | 0 | 0 | 0 | 0 | 0 | 0 | 0 |  | Annealing | Thermal Treatment |  | 1343 | 0.5 | Water Quenched |  | 70 | Rod | Cylindrical | Standard | Uniaxial | 40 | 8 |  | unnotched | 5 | 50.26548 |  | Constant Stress | 157 | 600 | 22140 |  | 39 | [5 empty] | 2837
39 | Stainless Steel | SS316H | H |  | C | 0.05 | 0.64 | 1.67 | 0.02 | 0.01 | 12.37 | 16.5 | 2.3 | 0 | 0 | 0 | 66.435 | 0 | 0.005 | 0 | 0 | 0 | 0 | 0 | 0 | 0 | 0 | 0 | 0 | 0 | 0 |  | Annealing | Thermal Treatment |  | 1343 | 0.5 | Water Quenched |  | 70 | Rod | Cylindrical | Standard | Uniaxial | 40 | 8 |  | unnotched | 5 | 50.26548 |  | Constant Stress | 157 | 600 | 23904 | 1.11e-09 | 35 | [5 empty] | 2838
39 | Stainless Steel | SS316H | H |  | C | 0.05 | 0.64 | 1.67 | 0.02 | 0.01 | 12.37 | 16.5 | 2.3 | 0 | 0 | 0 | 66.435 | 0 | 0.005 | 0 | 0 | 0 | 0 | 0 | 0 | 0 | 0 | 0 | 0 | 0 | 0 |  | Annealing | Thermal Treatment |  | 1343 | 0.5 | Water Quenched |  | 70 | Rod | Cylindrical | Standard | Uniaxial | 40 | 8 |  | unnotched | 5 | 50.26548 |  | Constant Stress | 216 | 650 | 43 |  | 29 | [5 empty] | 2839
39 | Stainless Steel | SS316H | H |  | C | 0.05 | 0.64 | 1.67 | 0.02 | 0.01 | 12.37 | 16.5 | 2.3 | 0 | 0 | 0 | 66.435 | 0 | 0.005 | 0 | 0 | 0 | 0 | 0 | 0 | 0 | 0 | 0 | 0 | 0 | 0 |  | Annealing | Thermal Treatment |  | 1343 | 0.5 | Water Quenched |  | 70 | Rod | Cylindrical | Standard | Uniaxial | 40 | 8 |  | unnotched | 5 | 50.26548 |  | Constant Stress | 216 | 650 | 30 | 1.47e-06 | 27 | [5 empty] | 2840
39 | Stainless Steel | SS316H | H |  | C | 0.05 | 0.64 | 1.67 | 0.02 | 0.01 | 12.37 | 16.5 | 2.3 | 0 | 0 | 0 | 66.435 | 0 | 0.005 | 0 | 0 | 0 | 0 | 0 | 0 | 0 | 0 | 0 | 0 | 0 | 0 |  | Annealing | Thermal Treatment |  | 1343 | 0.5 | Water Quenched |  | 70 | Rod | Cylindrical | Standard | Uniaxial | 40 | 8 |  | unnotched | 5 | 50.26548 |  | Constant Stress | 196 | 650 | 142 | 3.36e-07 | 41 | [5 empty] | 2841
39 | Stainless Steel | SS316H | H |  | C | 0.05 | 0.64 | 1.67 | 0.02 | 0.01 | 12.37 | 16.5 | 2.3 | 0 | 0 | 0 | 66.435 | 0 | 0.005 | 0 | 0 | 0 | 0 | 0 | 0 | 0 | 0 | 0 | 0 | 0 | 0 |  | Annealing | Thermal Treatment |  | 1343 | 0.5 | Water Quenched |  | 70 | Rod | Cylindrical | Standard | Uniaxial | 40 | 8 |  | unnotched | 5 | 50.26548 |  | Constant Stress | 176 | 650 | 433 | 1.15e-07 | 55 | [5 empty] | 2842
39 | Stainless Steel | SS316H | H |  | C | 0.05 | 0.64 | 1.67 | 0.02 | 0.01 | 12.37 | 16.5 | 2.3 | 0 | 0 | 0 | 66.435 | 0 | 0.005 | 0 | 0 | 0 | 0 | 0 | 0 | 0 | 0 | 0 | 0 | 0 | 0 |  | Annealing | Thermal Treatment |  | 1343 | 0.5 | Water Quenched |  | 70 | Rod | Cylindrical | Standard | Uniaxial | 40 | 8 |  | unnotched | 5 | 50.26548 |  | Constant Stress | 176 | 650 | 400 | 1.25e-07 | 54 | [5 empty] | 2843
39 | Stainless Steel | SS316H | H |  | C | 0.05 | 0.64 | 1.67 | 0.02 | 0.01 | 12.37 | 16.5 | 2.3 | 0 | 0 | 0 | 66.435 | 0 | 0.005 | 0 | 0 | 0 | 0 | 0 | 0 | 0 | 0 | 0 | 0 | 0 | 0 |  | Annealing | Thermal Treatment |  | 1343 | 0.5 | Water Quenched |  | 70 | Rod | Cylindrical | Standard | Uniaxial | 40 | 8 |  | unnotched | 5 | 50.26548 |  | Constant Stress | 147 | 650 | 963 | 2.67e-08 | 74 | [5 empty] | 2844
39 | Stainless Steel | SS316H | H |  | C | 0.05 | 0.64 | 1.67 | 0.02 | 0.01 | 12.37 | 16.5 | 2.3 | 0 | 0 | 0 | 66.435 | 0 | 0.005 | 0 | 0 | 0 | 0 | 0 | 0 | 0 | 0 | 0 | 0 | 0 | 0 |  | Annealing | Thermal Treatment |  | 1343 | 0.5 | Water Quenched |  | 70 | Rod | Cylindrical | Standard | Uniaxial | 40 | 8 |  | unnotched | 5 | 50.26548 |  | Constant Stress | 147 | 650 | 779 | 3.5e-08 | 70 | [5 empty] | 2845
39 | Stainless Steel | SS316H | H |  | C | 0.05 | 0.64 | 1.67 | 0.02 | 0.01 | 12.37 | 16.5 | 2.3 | 0 | 0 | 0 | 66.435 | 0 | 0.005 | 0 | 0 | 0 | 0 | 0 | 0 | 0 | 0 | 0 | 0 | 0 | 0 |  | Annealing | Thermal Treatment |  | 1343 | 0.5 | Water Quenched |  | 70 | Rod | Cylindrical | Standard | Uniaxial | 40 | 8 |  | unnotched | 5 | 50.26548 |  | Constant Stress | 147 | 650 | 796 | 4.39e-08 | [6 empty] | 2846
39 | Stainless Steel | SS316H | H |  | C | 0.05 | 0.64 | 1.67 | 0.02 | 0.01 | 12.37 | 16.5 | 2.3 | 0 | 0 | 0 | 66.435 | 0 | 0.005 | 0 | 0 | 0 | 0 | 0 | 0 | 0 | 0 | 0 | 0 | 0 | 0 |  | Annealing | Thermal Treatment |  | 1343 | 0.5 | Water Quenched |  | 70 | Rod | Cylindrical | Standard | Uniaxial | 40 | 8 |  | unnotched | 5 | 50.26548 |  | Constant Stress | 147 | 650 | 798 |  | 68 | [5 empty] | 2847
39 | Stainless Steel | SS316H | H |  | C | 0.05 | 0.64 | 1.67 | 0.02 | 0.01 | 12.37 | 16.5 | 2.3 | 0 | 0 | 0 | 66.435 | 0 | 0.005 | 0 | 0 | 0 | 0 | 0 | 0 | 0 | 0 | 0 | 0 | 0 | 0 |  | Annealing | Thermal Treatment |  | 1343 | 0.5 | Water Quenched |  | 70 | Rod | Cylindrical | Standard | Uniaxial | 40 | 8 |  | unnotched | 5 | 50.26548 |  | Constant Stress | 118 | 650 | 4354 | 1.11e-09 | 61 | [5 empty] | 2848
39 | Stainless Steel | SS316H | H |  | C | 0.05 | 0.64 | 1.67 | 0.02 | 0.01 | 12.37 | 16.5 | 2.3 | 0 | 0 | 0 | 66.435 | 0 | 0.005 | 0 | 0 | 0 | 0 | 0 | 0 | 0 | 0 | 0 | 0 | 0 | 0 |  | Annealing | Thermal Treatment |  | 1343 | 0.5 | Water Quenched |  | 70 | Rod | Cylindrical | Standard | Uniaxial | 40 | 8 |  | unnotched | 5 | 50.26548 |  | Constant Stress | 118 | 650 | 5166 | 6.94e-09 | 46 | [5 empty] | 2849

## References
S.No. | Paper
4 | Natesan, Zhang,Li - Report on the initiation of planned FY18 short and intermediate term creep rupture tests and creep-fatigue tests on the first commercial heat of Alloy 709.
5 | Zhang, Sham,Li - Deformation Mechanism of Aged Hardened Alloy 709 Materials(2021)
6 | Feng, Wang, Kyle, Wang - Interim Report on FY22 ORNL A709 Welding Research and Testing of Production Welds in Support of Developing ASME A709 Code Case Data Package
7 | Yamaguchi (2017) Development of failure evaluation method for BWR Lower head in severe accident; high temperature creep test and creep damage model
8 | Yamaguchi (2020) Expansion of high temperature creep test data for failure evaluation of BWR lower head in severe accident
9 | Gary L Thinnes(1994) High-temperature creep and tensile data for pressure vessel steels SA533B1 and SA508-CL2
11 | Chuanyang Lu(2018) An investigation of phase transition on the microstructural characteristic and creep behavior for the SA508 Gr.3 steel used for nuclear reactor pressure vessels
12 | Zhi-gang Xie(2016) Microstructural Evolution of Nuclear Power Steel A508-III in the Creep Process at 800 C
15 | Zengliang Gao(2019) Influence of phase transformation on the creep deformation mechanism of SA508 Gr.3 steel for nuclear reactor pressure vessels
16 | Sikka (1980) - ORNL tensile and creep testing of 316L
18 | Cai (2016) - Effects of N and Cu on the precipitation and the creep life of 316L austenitic stainless steel at 650 °C
20 | Mathew (2012) - Improving creep strength of 316L stainless steel by alloying with nitrogen
21 | Christopher (2021) - Influence of varying nitrogen on creep deformation and damage behaviour of type 316L in the framework of continuum damage mechanics approach
22 | Mathew, Latha - An assessment of creep strength reduction factors for 316L(N) SS welds
24 | Natesan, Chopra et al - Effect of Sodium Environment on the creep rupture and LCF Behavior of Austenitic Stainless Steel.
26 | RN Wrigh, - Creep of A508/533 Pressure Vessel Steel
27 | Reactor Pressure Vessel Fatigue Damaged Creep Tests​, Nuclear Data Management and Analysis System, 2025. [Online]. Available: https://ndmashome.inl.gov/htr/htmSite/RPV/SitePages/Fatigue%20Damaged%20Creep%20Tests.aspx
28 | K. Natesan, - Creep Rupture Testing of Alloy 617 and A508/533 Base Metals and Weldments
33 | J.K. Wright, (2018) reep and creep-rupture of Alloy 617
34 | Amrita L, Paul B, Afsaneh R (2022)- A study on the creep behavior of alloy 709 using in-situ SEM.2022
36 | Feng, Tao, Doug (2021) - Report on FY 2021 Fabrication and Testing of Qualified Alloy 709 Welds at ORNL
38 | R.E. Rupp, M.D. McMurtrey (2020), Status of INL Aged A709 Mechanical Testing
39 | H. Wolf et al., (1992) Prediction of creep parameters of type 316 stainless stell under service conditions using the pi-projection concept
40 | Y. Takahashi et al. (2008) Long-term creep rupture behavior of smoothed and notched bar specimen of low-carbon nitrogen-controlled 316 stainless steel (316FR) and their evaluation
41 | R. J. Williams et al. (2021) Creep deformation and failsure properties of 316 L stainless steel manufactured by laser powder bed fusion under multiaxial loading conditions
42 | Sawada, K., Kimura, K., Abe, F., Taniuchi, Y., Sekido, K., Nojima, T., Ohba, T., Kushima, H., Miyazaki, H., Hongo, H. and Watanabe, T. (2019). Catalog of NIMS creep data sheets. Science and Technology of Advanced Materials, 20(1). https://doi.org/10.1080/14686996.2019.1697616 | Acknowledgement must include: This research was conducted (in part) using the creep data sheet provided by the Materials Data Platform (MDPF) of the National Institute for Materials Science (NIMS)
43 | Li, M. et al. (2022) Effect of heat treatment on creep behavior of 316 L stainless steel manufactured by laser powder bed fusion
44 | Li, M. et al. (2021) Creep behavior of 316 L stainless steel manufactured by laser powder bed fusion
45 | Sikka (1975) - Heat-to-Heat Variation in Creep Properties of Types 304 and 316 Stainless Steels
46 | Sikka (1981) - Discontinuous Creep Deformation in Type 316 Stainless Steel Casting
47 | Nitiswati (2018) - Evaluation on Creep Properties of Type 316SS Series
48 | Vandermeulen (1986) - Post-Irradiation Creep Properties of Cold-Worked 316 Stainless Steel As Measured with Small Creep Specimens
49 | Morris (1978) - Creep failutre in Type 316 austenitic steel
Note on B27: [Threaded comment] Your version of Excel allows you to read this threaded comment; however, any edits to it will get removed if the file is opened in a newer version of Excel. Learn more: https://go.microsoft.com/fwlink/?linkid=870924 Comment: Link: https://cds.nims.go.jp/

## Column Descriptions
Ref | Reference ID to the paper where the data are extracted from, this ID links to the "References" sheet, where the Reference ID and the title of the paper are recorded
Alloy Group | Material used in the tensile test from each paper, such as SS 316 steel, SA508, SA533B, SA302B, etc.,
Alloy Designation | Group of the material, the materials are divided into groups including SS316, Reactor Pressure Vessel Steels (RPVS), Nuclear Structural Materials (NSM), Fuel Cladding alloys, Support Structures, Reactor Internals, etc.
Alloy Grade | There are different grades within the material group, such as SS316N, SS316L, etc.
Class | There are sub-seciton of different grade of material defined in class such as 1, or 2…
Heat | This heat is a ID designation for INL's material treatment process
C, wt.% | Weight percentage of the element in the material
Si, wt.% | Weight percentage of the element in the material
Mn, wt.% | Weight percentage of the element in the material
P, wt.% | Weight percentage of the element in the material
S, wt.% | Weight percentage of the element in the material
Ni, wt.% | Weight percentage of the element in the material
Cr, wt.% | Weight percentage of the element in the material
Mo, wt.% | Weight percentage of the element in the material
Al, wt.% | Weight percentage of the element in the material
N, wt.% | Weight percentage of the element in the material
Ti, wt.% | Weight percentage of the element in the material
Fe, wt.% | Weight percentage of the element in the material
Nb, wt.% | Weight percentage of the element in the material
B, wt.% | Weight percentage of the element in the material
Cu, wt.% | Weight percentage of the element in the material
V, wt.% | Weight percentage of the element in the material
Mg, wt.% | Weight percentage of the element in the material
Y, wt.% | Weight percentage of the element in the material
Zr, wt.% | Weight percentage of the element in the material
Zn, wt.% | Weight percentage of the element in the material
W, wt.% | Weight percentage of the element in the material
Sn, wt.% | Weight percentage of the element in the material
Co, wt.% | Weight percentage of the element in the material
O, wt,% | Weight percentage of the element in the material
Ta, wt.% | Weight percentage of the element in the material
H, wt.% | Weight percentage of the element in the material
Manufacturing | Manufacturing methods used for the material
Treatment | Treatment methods used in the material
Treatment categories | Treatment methods are grouped into three categories: Heat Treatment, Solution Anneal, and 20% Cold-worked.. Etc
Treatment temperature ,C | Temperature applied for the as received samples
Post treatment temperature, C | Temperature applied after the treatment
Post treatment time, h | Time duration of the post treatment process
Cooling | Cooling method used in the treatment process
Finishing process | Process used to cut test specimen, or polish speimen
Surface Roughness (Rz, um) | If measured, surface roughness of specimen
Miocrostructure | Microstructure of the material
Morphology | Morphology of the material
Grain size (um) | Grain size of the material
Irradiation Dose | Irradiation dose applied to the tensile specimen before the tensile test
Irradiation Temperature | Irradiation temperature during the irradiation process
Irradiated Specimen | Yes or No
Irradiation Time | Irradiation time duration of the irradiation process
Specimen Stock Type | Specimen stock type or geometery
Specimen Shape | Indicates if the specimen has flat or curved shape
Specimen Size | Sub-sized or Standard-sized
Sub-sized Test Type | The Creep Test Type
Length (mm) | Gauge length of the specimen
Thickness (mm) | Thickness of the specimen
Fillet radius R (mm) | Fillet radius of the specimen
Width (mm) | Width of the specimen
Notch | if there is a notch? Yes, No
Aspect ratio (L/w) | Aspect ratio of gauge length-to-width
Aspect ratio (R/w) | Aspect ratio of fillet radius-to-width
Aspect ratio (t/w) | Aspect ratio of thickness-to-width
Creep Test Type | Uniaxial creep test, impression creep test, small punch creep test, small ring test, and two-bar test
Stress (Mpa) | The force applied per unit area on a material, influencing its deformation or fracture.
Temperature of Creep Test (C) | Testing temperature of specimen
Creep Rupture Life (h) | Time it takes for speimen to rupture
Minimum Creep Rate | also known as steady-state creep rate, it is the second stage of the creep test
Strain to Rupture (%) | Strain recorded at rupture (it's suppose to be unitless, one can also presented as (%)
Reduction of Area (%) | Reduction in area after test or rupture
Time(hrs) | if not tested to rupture, how long was the test?
strain(%) | If test did not test till rupture, what was the end strain value
Vaccume? | If test did not test till rupture, what was the end strain value
Tensile Test Temperature Â© | Tensile test environment temperature
Strain rate (s-1) | Strain rate used in the tensile test
YS (Mpa) | Yield Strength result of the tensile test
TS/US (Mpa) | Ultimate Tensile Strength result of the tensile test
UE (%) | Uniform elongation result of the tensile test
TE (%) | Total elongation result of the tensile test
Comments and Notes | Additonal comments